## BOR
###METADATA###
#Title: Optimized EIS Data for Epoxy 1 + T4.5 BOR
#Summary: EIS Epoxy 1 + T4.5 BOR
#Author: Allen Skaja
#Publisher: Bureau of Reclamation
#Date of Publication: 7/27/26
#Link to RISE Catalog Item: https://data.usbr.gov/catalog/8039/item/134161
#Purpose: Electrochemial Impedance Spectroscopy Data for Epoxy 1 + T4.5 BOR
###DATA###
Frequency = Freq |  | ¦Z¦ = Impedance magnitude (Ohm-cm2) |  |  | phi = Phase angle | Surface area = 23cm2
2026-01-22 |  |  | 2026-01-28 |  |  | 2026-02-11 |  |  | 2026-03-06 |  |  | 2026-04-10 |  |  | 2026-05-22 |  |  | 2026-06-30 |  |  | 2026-08-13
Freq | ¦Z¦ | phi | Freq | ¦Z¦ | phi | Freq | ¦Z¦ | phi | Freq | ¦Z¦ | phi | Freq | ¦Z¦ | phi | Freq | ¦Z¦ | phi | Freq | ¦Z¦ | phi | Frequency (Hz) | ¦Z¦ | phi
100078.1 | 520524.8 | -86.14851 | 100078.1 | 472270.7 | -85.53467 | 100078.1 | 480752.6 | -84.99562 | 100078.1 | 431722.2 | -83.44682 | 100078.1 | 492702.2 | -87.75543 | 100078.1 | 491224.7 | -88.21488 | 100078.1 | 347080.9 | -81.91089 | 100078.1 | 495667.4 | -88.56426
79453.13 | 648647 | -86.17468 | 79453.13 | 586632.9 | -85.21728 | 79453.13 | 595967.4 | -84.82312 | 79453.13 | 533137.6 | -83.77201 | 79453.13 | 617085.6 | -87.87051 | 79453.13 | 614885.9 | -88.19808 | 79453.13 | 427060.2 | -82.63851 | 79453.13 | 621229.1 | -88.5316
63140.62 | 807943.2 | -86.25439 | 63140.62 | 727374.3 | -84.85295 | 63140.62 | 737607.9 | -84.72814 | 63140.62 | 660026.4 | -84.24519 | 63140.62 | 772820.7 | -87.94593 | 63140.62 | 769909 | -88.08204 | 63140.62 | 527327.6 | -83.30343 | 63140.62 | 778465.3 | -88.52348
50203.12 | 1014483 | -84.71263 | 50203.12 | 897773.8 | -85.02166 | 50203.12 | 909077.4 | -85.18695 | 50203.12 | 824506.7 | -83.00732 | 50203.12 | 975112.7 | -86.38526 | 50203.12 | 960533.2 | -88.5168 | 50203.12 | 650533.6 | -84.7534 | 50203.12 | 972545.2 | -88.99121
39890.62 | 1261855 | -85.04795 | 39890.62 | 1110507 | -84.80348 | 39890.62 | 1126627 | -85.24926 | 39890.62 | 1021042 | -83.72403 | 39890.62 | 1217886 | -86.7814 | 39890.62 | 1203196 | -88.47596 | 39890.62 | 808505.1 | -85.19683 | 39890.62 | 1220258 | -88.95435
31640.63 | 1572635 | -85.46818 | 31640.63 | 1376220 | -84.75719 | 31640.63 | 1399574 | -85.44685 | 31640.63 | 1270544 | -84.2697 | 31640.63 | 1525995 | -87.09997 | 31640.63 | 1509675 | -88.42548 | 31640.63 | 1009067 | -85.55945 | 31640.63 | 1532511 | -88.88281
25171.88 | 1958003 | -85.66442 | 25171.88 | 1700388 | -84.78778 | 25171.88 | 1736065 | -85.60787 | 25171.88 | 1580685 | -84.81391 | 25171.88 | 1908008 | -87.38532 | 25171.88 | 1887476 | -88.43613 | 25171.88 | 1256729 | -85.93487 | 25171.88 | 1920852 | -88.91587
20015.62 | 2445107 | -85.96423 | 20015.62 | 2106076 | -84.96947 | 20015.62 | 2157145 | -85.90961 | 20015.62 | 1966378 | -85.2417 | 20015.62 | 2383547 | -87.55598 | 20015.62 | 2363962 | -88.45299 | 20015.62 | 1568264 | -86.08814 | 20015.62 | 2406481 | -88.82732
15890.62 | 3057799 | -86.00298 | 15890.62 | 2610713 | -85.21767 | 15890.62 | 2686275 | -86.16548 | 15890.62 | 2457269 | -85.55748 | 15890.62 | 2992802 | -87.69033 | 15890.62 | 2964137 | -88.48906 | 15890.62 | 1957633 | -86.29261 | 15890.62 | 3023194 | -88.86038
12609.38 | 3817437 | -86.0789 | 12609.38 | 3245692 | -85.56771 | 12609.38 | 3355065 | -86.44626 | 12609.38 | 3059862 | -85.70175 | 12609.38 | 3754997 | -87.7818 | 12609.38 | 3722783 | -88.3857 | 12609.38 | 2452197 | -86.57756 | 12609.38 | 3801257 | -88.88251
10078.13 | 4745194 | -86.19491 | 10078.13 | 4022134 | -85.84786 | 10078.13 | 4175216 | -86.77704 | 10078.13 | 3801569 | -86.06933 | 10078.13 | 4674779 | -87.91124 | 10078.13 | 4636472 | -88.41187 | 10078.13 | 3047414 | -86.58079 | 10078.13 | 4741709 | -88.87322
8015.625 | 5915297 | -86.12643 | 8015.625 | 5005151 | -85.83767 | 8015.625 | 5200789 | -86.71532 | 8015.625 | 4746327 | -86.0229 | 8015.625 | 5854163 | -88.04334 | 8015.625 | 5806298 | -88.52878 | 8015.625 | 3794141 | -86.74371 | 8015.625 | 5948293 | -88.71707
6328.125 | 7438798 | -86.24999 | 6328.125 | 6266408 | -86.26521 | 6328.125 | 6549734 | -87.11931 | 6328.125 | 5962276 | -86.2512 | 6328.125 | 7374602 | -88.04471 | 6328.125 | 7294867 | -88.26775 | 6328.125 | 4775486 | -86.71278 | 6328.125 | 7462721 | -88.76769
5015.625 | 9331089 | -85.81407 | 5015.625 | 7863100 | -86.48151 | 5015.625 | 8174288 | -87.06578 | 5015.625 | 7423147 | -86.28952 | 5015.625 | 9274866 | -88.11746 | 5015.625 | 9228783 | -88.73021 | 5015.625 | 5997064 | -86.57987 | 5015.625 | 9379800 | -88.65777
3984.375 | 11607850 | -85.56322 | 3984.375 | 9826153 | -86.75425 | 3984.375 | 10277040 | -87.173 | 3984.375 | 9339016 | -86.40281 | 3984.375 | 11618110 | -88.28335 | 3984.375 | 11536740 | -88.70311 | 3984.375 | 7481805 | -86.66417 | 3984.375 | 11796180 | -88.79788
3170.956 | 14407820 | -85.36736 | 3170.956 | 12199230 | -86.86917 | 3170.956 | 12859490 | -87.38021 | 3170.956 | 11557770 | -86.16207 | 3170.956 | 14570860 | -88.27667 | 3170.956 | 14427490 | -88.56087 | 3170.956 | 9342938 | -86.84731 | 3170.956 | 14802990 | -88.99522
2527.573 | 17904760 | -84.67999 | 2527.573 | 15262190 | -87.09294 | 2527.573 | 16107840 | -87.41569 | 2527.573 | 14469270 | -86.15598 | 2527.573 | 18278120 | -87.89761 | 2527.573 | 18131010 | -88.65117 | 2527.573 | 11625530 | -86.3342 | 2527.573 | 18539780 | -89.11051
1976.103 | 22732970 | -84.92411 | 1976.103 | 19483380 | -87.14543 | 1976.103 | 20387150 | -87.294 | 1976.103 | 18325160 | -86.25361 | 1976.103 | 23057740 | -87.46182 | 1976.103 | 22951180 | -88.31897 | 1976.103 | 14822950 | -86.60965 | 1976.103 | 23887760 | -88.72914
1577.524 | 27744630 | -83.4774 | 1577.524 | 24205860 | -86.817 | 1577.524 | 25303040 | -87.42685 | 1577.524 | 22709750 | -85.54105 | 1577.524 | 28885200 | -87.48125 | 1577.524 | 28778320 | -88.60431 | 1577.524 | 18278030 | -86.35776 | 1577.524 | 29517810 | -88.88009
1265.625 | 34082970 | -83.47152 | 1265.625 | 29860060 | -86.86788 | 1265.625 | 31345440 | -87.42031 | 1265.625 | 28074210 | -85.49572 | 1265.625 | 35861880 | -87.56387 | 1265.625 | 35748440 | -88.59874 | 1265.625 | 22605920 | -86.29318 | 1265.625 | 36700870 | -88.84386
998.264 | 42461360 | -83.47046 | 998.264 | 37582400 | -86.70617 | 998.264 | 39514650 | -87.02646 | 998.264 | 35114580 | -85.44274 | 998.264 | 45175400 | -87.46258 | 998.264 | 45099280 | -88.53481 | 998.264 | 28426050 | -85.85529 | 998.264 | 46289520 | -88.8897
796.875 | 52382600 | -83.418 | 796.875 | 46547570 | -86.68897 | 796.875 | 49109220 | -87.20868 | 796.875 | 43706380 | -85.48443 | 796.875 | 56185440 | -87.471 | 796.875 | 56446440 | -88.56095 | 796.875 | 35383370 | -85.6467 | 796.875 | 57740950 | -88.705
627.7902 | 64525340 | -83.61437 | 627.7902 | 59013340 | -86.54765 | 627.7902 | 62013490 | -86.89214 | 627.7902 | 54761290 | -85.43904 | 627.7902 | 70703220 | -87.68533 | 627.7902 | 71288600 | -88.24411 | 627.7902 | 44525630 | -85.43547 | 627.7902 | 72768750 | -88.87618
505.5147 | 79173550 | -83.94391 | 505.5147 | 72453280 | -86.4701 | 505.5147 | 76426180 | -86.91727 | 505.5147 | 67271260 | -85.44487 | 505.5147 | 87752490 | -87.43629 | 505.5147 | 88036430 | -88.54528 | 505.5147 | 54381400 | -84.98515 | 505.5147 | 90416000 | -88.74604
397.9953 | 98985240 | -84.20502 | 397.9953 | 91192910 | -86.32188 | 397.9953 | 96333490 | -86.76231 | 397.9953 | 84491430 | -85.33064 | 397.9953 | 110767700 | -87.31066 | 397.9953 | 111388300 | -88.49837 | 397.9953 | 68238310 | -84.57281 | 397.9953 | 114463900 | -88.69636
315.5048 | 123100900 | -84.40688 | 315.5048 | 113951800 | -86.17766 | 315.5048 | 120595800 | -86.60027 | 315.5048 | 105372700 | -85.20733 | 315.5048 | 138835300 | -87.19726 | 315.5048 | 140094300 | -88.46575 | 315.5048 | 85005010 | -84.1081 | 315.5048 | 143857000 | -88.6553
252.4038 | 151869200 | -84.57889 | 252.4038 | 141162200 | -86.0444 | 252.4038 | 149384900 | -86.43354 | 252.4038 | 130212500 | -85.05554 | 252.4038 | 172526700 | -87.04222 | 252.4038 | 174386400 | -88.37752 | 252.4038 | 104852600 | -83.6205 | 252.4038 | 179405200 | -88.57599
198.6229 | 190853100 | -84.1731 | 198.6229 | 177414900 | -86.11544 | 198.6229 | 188075100 | -86.50768 | 198.6229 | 163699100 | -84.30995 | 198.6229 | 217856400 | -86.31373 | 198.6229 | 220583800 | -88.63138 | 198.6229 | 131226700 | -83.49911 | 198.6229 | 226839800 | -88.9142
158.3615 | 236523500 | -84.3817 | 158.3615 | 220271900 | -85.89193 | 158.3615 | 233779600 | -86.25036 | 158.3615 | 202736900 | -84.24577 | 158.3615 | 271066100 | -86.27545 | 158.3615 | 275557800 | -88.48009 | 158.3615 | 162139200 | -82.80555 | 158.3615 | 283681400 | -88.77788
125.558 | 294822400 | -84.56181 | 125.558 | 274802900 | -85.67829 | 125.558 | 291878000 | -85.98359 | 125.558 | 252364200 | -84.12533 | 125.558 | 339076500 | -86.18228 | 125.558 | 346275900 | -88.38589 | 125.558 | 201137700 | -82.04887 | 125.558 | 356458400 | -88.67205
100.4464 | 364423000 | -84.6641 | 100.4464 | 339933800 | -85.46908 | 100.4464 | 360991900 | -85.75436 | 100.4464 | 311187800 | -83.98436 | 100.4464 | 420585600 | -86.08833 | 100.4464 | 431056300 | -88.22641 | 100.4464 | 247078900 | -81.26102 | 100.4464 | 443713800 | -88.57761
79.00281 | 458220400 | -84.87242 | 79.00281 | 427074000 | -85.2376 | 79.00281 | 453597900 | -85.46892 | 79.00281 | 390252500 | -83.81422 | 79.00281 | 529406700 | -85.93121 | 79.00281 | 545292300 | -88.08644 | 79.00281 | 307861600 | -80.29486 | 79.00281 | 562044200 | -88.48649
63.3446 | 565045100 | -84.71857 | 63.3446 | 526593400 | -85.02588 | 63.3446 | 559343500 | -85.24095 | 63.3446 | 479806800 | -83.57054 | 63.3446 | 654788800 | -85.7575 | 63.3446 | 677385600 | -87.97965 | 63.3446 | 376411400 | -79.31684 | 63.3446 | 698542700 | -88.44234
49.86702 | 709558300 | -84.73259 | 49.86702 | 661136700 | -84.75466 | 49.86702 | 700949400 | -85.01646 | 49.86702 | 599563300 | -83.23791 | 49.86702 | 824428500 | -85.57521 | 49.86702 | 856579900 | -87.78341 | 49.86702 | 466965300 | -78.12999 | 49.86702 | 884484800 | -88.28531
39.72458 | 879012600 | -84.57227 | 39.72458 | 819645100 | -84.41084 | 39.72458 | 868758400 | -84.78616 | 39.72458 | 740787800 | -82.98075 | 39.72458 | 1026245000 | -85.3131 | 39.72458 | 1069964000 | -87.61003 | 39.72458 | 571744900 | -76.88152 | 39.72458 | 1104426000 | -88.20979
31.6723 | 1088668000 | -84.42991 | 31.6723 | 1014666000 | -84.1261 | 31.6723 | 1076282000 | -84.55788 | 31.6723 | 914581400 | -82.69459 | 31.6723 | 1272502000 | -84.93551 | 31.6723 | 1338868000 | -87.3928 | 31.6723 | 698433400 | -75.37125 | 31.6723 | 1381245000 | -88.12788
24.93351 | 1364686000 | -84.27079 | 24.93351 | 1267802000 | -83.78052 | 24.93351 | 1348798000 | -84.46492 | 24.93351 | 1140214000 | -82.18152 | 24.93351 | 1600518000 | -84.50307 | 24.93351 | 1693343000 | -87.22358 | 24.93351 | 859479300 | -73.55355 | 24.93351 | 1743080000 | -87.89489
19.86229 | 1685105000 | -83.68604 | 19.86229 | 1557742000 | -83.52846 | 19.86229 | 1657712000 | -83.75556 | 19.86229 | 1399028000 | -81.26558 | 19.86229 | 1986437000 | -83.41834 | 19.86229 | 2107978000 | -87.10749 | 19.86229 | 1038265000 | -72.22504 | 19.86229 | 2172241000 | -88.16995
15.83615 | 2079196000 | -82.57358 | 15.83615 | 1949275000 | -83.05896 | 15.83615 | 2065622000 | -83.50547 | 15.83615 | 1724193000 | -80.86818 | 15.83615 | 2458405000 | -82.94457 | 15.83615 | 2622941000 | -86.73499 | 15.83615 | 1250935000 | -69.86141 | 15.83615 | 2713011000 | -87.98009
12.40079 | 2611989000 | -82.79296 | 12.40079 | 2413313000 | -82.63599 | 12.40079 | 2642915000 | -83.58552 | 12.40079 | 2163037000 | -80.30102 | 12.40079 | 3100996000 | -82.23872 | 12.40079 | 3327631000 | -86.30041 | 12.40079 | 1522044000 | -67.03103 | 12.40079 | 3445735000 | -87.73308
9.93114 | 3233056000 | -82.91984 | 9.93114 | 2992713000 | -82.01718 | 9.93114 | 3169661000 | -83.28396 | 9.93114 | 2638036000 | -79.81189 | 9.93114 | 3810432000 | -81.5129 | 9.93114 | 4127929000 | -85.63796 | 9.93114 | 1809574000 | -64.24083 | 9.93114 | 4284849000 | -87.44939
7.944915 | 3978050000 | -82.72095 | 7.944915 | 3662069000 | -81.42855 | 7.944915 | 3883763000 | -82.75427 | 7.944915 | 3231057000 | -79.30573 | 7.944915 | 4696563000 | -80.65472 | 7.944915 | 5127714000 | -84.99725 | 7.944915 | 2132932000 | -61.12583 | 7.944915 | 5325585000 | -87.18061
6.317385 | 4927991000 | -82.19798 | 6.317385 | 4508129000 | -80.58502 | 6.317385 | 4808315000 | -81.50712 | 6.317385 | 3963512000 | -78.47154 | 6.317385 | 5796585000 | -79.50853 | 6.317385 | 6392915000 | -84.05411 | 6.317385 | 2503639000 | -57.66277 | 6.317385 | 6642522000 | -86.76159
5.008013 | 6079036000 | -82.47871 | 5.008013 | 5586204000 | -79.68914 | 5.008013 | 5696952000 | -83.74287 | 5.008013 | 4876741000 | -77.55428 | 5.008013 | 7154478000 | -78.27712 | 5.008013 | 7998813000 | -83.14419 | 5.008013 | 2909643000 | -53.93088 | 5.008013 | 8331479000 | -86.49615
3.945707 | 7579212000 | -81.41837 | 3.945707 | 6898933000 | -78.86198 | 3.945707 | 7553764000 | -80.3433 | 3.945707 | 6005285000 | -76.56297 | 3.945707 | 8852846000 | -76.65682 | 3.945707 | 10044940000 | -81.85579 | 3.945707 | 3354363000 | -49.8824 | 3.945707 | 10486050000 | -85.99452
3.158693 | 9322433000 | -80.91592 | 3.158693 | 8392273000 | -77.91712 | 3.158693 | 9212332000 | -80.30186 | 3.158693 | 7286901000 | -75.42504 | 3.158693 | 10766020000 | -75.00033 | 3.158693 | 12381010000 | -80.5803 | 3.158693 | 3785490000 | -46.01868 | 3.158693 | 13000520000 | -85.23013
2.504006 | 11507470000 | -80.21018 | 2.504006 | 10292810000 | -76.79857 | 2.504006 | 11408580000 | -79.23435 | 2.504006 | 8907688000 | -74.05534 | 2.504006 | 13162190000 | -73.0828 | 2.504006 | 15399650000 | -78.91939 | 2.504006 | 4229423000 | -41.82124 | 2.504006 | 16256350000 | -84.83103
1.998082 | 14088420000 | -78.83169 | 1.998082 | 12425400000 | -75.97884 | 1.998082 | 13909560000 | -78.10513 | 1.998082 | 10731470000 | -72.01688 | 1.998082 | 15838030000 | -70.31367 | 1.998082 | 18876910000 | -77.35992 | 1.998082 | 4635630000 | -38.12463 | 1.998082 | 20063250000 | -84.66353
1.584686 | 17327500000 | -78.00866 | 1.584686 | 15117970000 | -74.66278 | 1.584686 | 17072570000 | -77.10304 | 1.584686 | 13006890000 | -70.43014 | 1.584686 | 19133450000 | -68.11954 | 1.584686 | 23264660000 | -74.86271 | 1.584686 | 5017004000 | -34.19803 | 1.584686 | 25081240000 | -83.91475
1.266892 | 21008700000 | -77.20117 | 1.266892 | 18270060000 | -73.35045 | 1.266892 | 20806490000 | -75.42207 | 1.266892 | 15607720000 | -68.76617 | 1.266892 | 22795240000 | -65.70467 | 1.266892 | 28354510000 | -72.19639 | 1.266892 | 5370716000 | -30.90283 | 1.266892 | 30936200000 | -82.9314
0.999041 | 25846420000 | -76.25886 | 0.999041 | 22307720000 | -71.94334 | 0.999041 | 25535780000 | -73.68732 | 0.999041 | 18872350000 | -66.85995 | 0.999041 | 27247580000 | -62.91319 | 0.999041 | 34630420000 | -68.89214 | 0.999041 | 5714326000 | -27.94208 | 0.999041 | 38714250000 | -81.94072
0.7923428 | 31640920000 | -75.02275 | 0.7923428 | 26816380000 | -70.52803 | 0.7923428 | 30929100000 | -71.87521 | 0.7923428 | 22508510000 | -64.59277 | 0.7923428 | 32223840000 | -60.07336 | 0.7923428 | 41741750000 | -65.42488 | 0.7923428 | 6000893000 | -25.52176 | 0.7923428 | 47996220000 | -80.85712
0.6334459 | 38121680000 | -73.63131 | 0.6334459 | 32025330000 | -68.74851 | 0.6334459 | 37083800000 | -69.70626 | 0.6334459 | 26639470000 | -62.14486 | 0.6334459 | 37462590000 | -57.05219 | 0.6334459 | 49376590000 | -61.51483 | 0.6334459 | 6325003000 | -23.87343 | 0.6334459 | 59028210000 | -79.36518
0.5040323 | 46241620000 | -72.54659 | 0.5040323 | 38411190000 | -67.19407 | 0.5040323 | 44456250000 | -67.53249 | 0.5040323 | 31425600000 | -59.51165 | 0.5040323 | 43048530000 | -53.73124 | 0.5040323 | 57792780000 | -57.32373 | 0.5040323 | 6562446000 | -22.37133 | 0.5040323 | 72670620000 | -78.11299
0.400641 | 55718510000 | -70.8592 | 0.400641 | 45861440000 | -65.10986 | 0.400641 | 52751040000 | -65.04732 | 0.400641 | 36759140000 | -56.51046 | 0.400641 | 49627290000 | -50.35704 | 0.400641 | 66580600000 | -52.64824 | 0.400641 | 6867531000 | -21.50572 | 0.400641 | 89272990000 | -76.44641
0.316723 | 67442930000 | -68.82551 | 0.316723 | 54625010000 | -62.92179 | 0.316723 | 63255320000 | -62.01176 | 0.316723 | 42781380000 | -53.29733 | 0.316723 | 56478680000 | -46.66116 | 0.316723 | 75781530000 | -48.20172 | 0.316723 | 7130469000 | -20.79298 | 0.316723 | 109221000000 | -74.4658
0.2520161 | 80159800000 | -67.47227 | 0.2520161 | 64670620000 | -60.56663 | 0.2520161 | 74298000000 | -59.38411 | 0.2520161 | 49252210000 | -49.6734 | 0.2520161 | 63448520000 | -43.08016 | 0.2520161 | 84351600000 | -43.79924 | 0.2520161 | 7541368000 | -20.38433 | 0.2520161 | 132543500000 | -72.28425
0.2003205 | 96698400000 | -64.47814 | 0.2003205 | 75112160000 | -58.09273 | 0.2003205 | 86315120000 | -56.28386 | 0.2003205 | 56629670000 | -44.95199 | 0.2003205 | 71013290000 | -38.98442 | 0.2003205 | 91181140000 | -40.2156 | 0.2003205 | 7729686000 | -20.48203 | 0.2003205 | 159910400000 | -70.26154
0.1588983 | 115404200000 | -62.41728 | 0.1588983 | 87967660000 | -55.24292 | 0.1588983 | 100183100000 | -52.21996 | 0.1588983 | 63576870000 | -41.05009 | 0.1588983 | 77792290000 | -35.63738 | 0.1588983 | 98811850000 | -36.81485 | 0.1588983 | 8375972000 | -20.28105 | 0.1588983 | 192566700000 | -67.60131
0.1260081 | 135938300000 | -60.09802 | 0.1260081 | 101616100000 | -51.65463 | 0.1260081 | 113429000000 | -48.40727 | 0.1260081 | 70545120000 | -37.03361 | 0.1260081 | 84168990000 | -32.332 | 0.1260081 | 105794100000 | -34.24817 | 0.1260081 | 8421547000 | -20.63571 | 0.1260081 | 229425200000 | -64.82106
0.1001603 | 159697400000 | -58.12283 | 0.1001603 | 116366800000 | -48.14129 | 0.1001603 | 128853700000 | -44.28086 | 0.1001603 | 76987560000 | -32.9497 | 0.1001603 | 90244050000 | -29.92876 | 0.1001603 | 112719500000 | -32.29664 | 0.1001603 | 8685804000 | -19.72081 | 0.1001603 | 272779600000 | -62.06393
0.0794492 | 186575700000 | -54.50137 | 0.0794492 | 131921300000 | -44.83006 | 0.0794492 | 141584000000 | -39.82567 | 0.0794492 | 82744800000 | -28.9087 | 0.0794492 | 95903520000 | -27.46017 | 0.0794492 | 119508900000 | -31.27445 | 0.0794492 | 9975362000 | -20.96978 | 0.0794492 | 319198100000 | -58.83581
0.0631739 | 212636800000 | -50.43982 | 0.0631739 | 146253900000 | -41.1834 | 0.0631739 | 156278400000 | -36.17038 | 0.0631739 | 88071010000 | -25.43606 | 0.0631739 | 101012000000 | -25.58316 | 0.0631739 | 125849600000 | -30.56174 | 0.0631739 | 10023400000 | -19.72337 | 0.0631739 | 371288600000 | -55.78448
0.0501337 | 255577300000 | -48.74844 | 0.0501337 | 161771600000 | -37.81498 | 0.0501337 | 172798800000 | -33.53983 | 0.0501337 | 91975480000 | -21.88247 | 0.0501337 | 105986800000 | -24.00005 | 0.0501337 | 133926200000 | -30.73006 | 0.0501337 | 10818150000 | -21.39628 | 0.0501337 | 426491000000 | -52.14663
0.0398258 | 286441700000 | -44.62567 | 0.0398258 | 175161800000 | -33.37919 | 0.0398258 | 178607400000 | -29.33892 | 0.0398258 | 96182200000 | -19.07236 | 0.0398258 | 111576700000 | -23.04388 | 0.0398258 | 142925500000 | -31.26451 | 0.0398258 | 11075350000 | -21.05134 | 0.0398258 | 480983700000 | -48.85963
0.0316296 | 327326800000 | -40.96553 | 0.0316296 | 187244000000 | -30.141 | 0.0316296 | 190327600000 | -25.9065 | 0.0316296 | 99179360000 | -16.7041 | 0.0316296 | 117740300000 | -22.24946 | 0.0316296 | 153347800000 | -32.0497 | 0.0316296 | 12004920000 | -25.62992 | 0.0316296 | 538567100000 | -45.60086
0.0251206 | 352757300000 | -37.33687 | 0.0251206 | 201232500000 | -28.35882 | 0.0251206 | 197685000000 | -23.47243 | 0.0251206 | 102085000000 | -14.70806 | 0.0251206 | 123784300000 | -21.99796 | 0.0251206 | 165775800000 | -32.76621 | 0.0251206 | 13778270000 | -25.81079 | 0.0251206 | 588233200000 | -42.74277
0.0199553 | 385675100000 | -33.38692 | 0.0199553 | 209465200000 | -25.25902 | 0.0199553 | 208387100000 | -20.91107 | 0.0199553 | 104234400000 | -13.05024 | 0.0199553 | 130597200000 | -21.93378 | 0.0199553 | 180398600000 | -33.77337 | 0.0199553 | 13909910000 | -24.87249 | 0.0199553 | 644354500000 | -40.30426
0.0158522 | 429573000000 | -31.92112 | 0.0158522 | 223007900000 | -24.15516 | 0.0158522 | 215408100000 | -20.88185 | 0.0158522 | 106712900000 | -12.2292 | 0.0158522 | 138713700000 | -21.7309 | 0.0158522 | 197201800000 | -34.91431 | 0.0158522 | 14949850000 | -26.50095 | 0.0158522 | 695194300000 | -38.75192
0.0125907 | 478611300000 | -29.30199 | 0.0125907 | 233392700000 | -22.72618 | 0.0125907 | 226077600000 | -17.94288 | 0.0125907 | 108755200000 | -11.28852 | 0.0125907 | 147636700000 | -21.82908 | 0.0125907 | 216827300000 | -35.94575 | 0.0125907 | 16086630000 | -27.88425 | 0.0125907 | 736838600000 | -36.94777
0.0100011 | 499218100000 | -26.98428 | 0.0100011 | 240567800000 | -21.79058 | 0.0100011 | 237389100000 | -17.52618 | 0.0100011 | 110927200000 | -11.28964 | 0.0100011 | 157257100000 | -21.95409 | 0.0100011 | 238785800000 | -36.49172 | 0.0100011 | 17557020000 | -29.50967 | 0.0100011 | 767668400000 | -36.07731

## DI P1
###METADATA###
#Title: Optimized EIS Data for Epoxy 1 + T4.5 DI P1
#Summary: EIS Epoxy 1 + T4.5 DI P1
#Author: Allen Skaja
#Publisher: Bureau of Reclamation
#Date of Publication: 7/27/26
#Link to RISE Catalog Item: https://data.usbr.gov/catalog/8039/item/134161
#Purpose: Electrochemial Impedance Spectroscopy Data for Epoxy 1 + T4.5 DI P1
###DATA###
Frequency = Freq |  | ¦Z¦ = Impedance magnitude (Ohm-cm2) |  |  | phi = Phase angle | Surface area = 23cm2
2026-01-22 |  |  | 2026-01-28 |  |  | 2026-02-10 |  |  | 2026-03-05 |  |  | 2026-04-09 |  |  | 2026-05-20 |  |  | 2026-06-29 |  |  | 2026-08-12
Freq | ¦Z¦ | phi | Freq | ¦Z¦ | phi | Freq | ¦Z¦ | phi | Freq | ¦Z¦ | phi | Freq | ¦Z¦ | phi | Freq | ¦Z¦ | phi | Freq | ¦Z¦ | phi | Frequency (Hz) | ¦Z¦ | Phi
100078.1 | 409105 | -87.46951 | 100078.1 | 401938.6 | -87.43125 | 100078.1 | 367718.2 | -87.28473 | 100078.1 | 407571.4 | -87.76196 | 100078.1 | 382042.3 | -85.67311 | 100078.1 | 386260.8 | -87.83157 | 100078.1 | 362484.8 | -85.95145 | 100078.1 | 380685.7 | -85.89253
79453.13 | 510525.3 | -87.20458 | 79453.13 | 502343.1 | -87.19354 | 79453.13 | 459464.7 | -87.1699 | 79453.13 | 509472.5 | -87.58602 | 79453.13 | 475074.3 | -85.49608 | 79453.13 | 482949.7 | -87.74567 | 79453.13 | 451602.5 | -85.84998 | 79453.13 | 473811.8 | -85.76636
63140.62 | 636472.1 | -87.00055 | 63140.62 | 627093.7 | -87.01379 | 63140.62 | 573218 | -87.03992 | 63140.62 | 636109 | -87.40673 | 63140.62 | 590482 | -85.35972 | 63140.62 | 603882.4 | -87.63854 | 63140.62 | 562177.6 | -85.70773 | 63140.62 | 588926.5 | -85.62153
50203.12 | 790978.5 | -87.64647 | 50203.12 | 781834.3 | -87.18543 | 50203.12 | 713288.3 | -87.88012 | 50203.12 | 793075.4 | -87.84585 | 50203.12 | 731995.9 | -85.55009 | 50203.12 | 753028.8 | -87.98414 | 50203.12 | 697615.1 | -85.92685 | 50203.12 | 729689.6 | -85.97102
39890.62 | 986061.2 | -87.38436 | 39890.62 | 974891.8 | -86.93682 | 39890.62 | 891379.4 | -87.63799 | 39890.62 | 990278.5 | -87.61246 | 39890.62 | 908716.2 | -85.33509 | 39890.62 | 941460.8 | -87.82288 | 39890.62 | 868340.4 | -85.71277 | 39890.62 | 908606.2 | -85.81692
31640.63 | 1231937 | -87.08942 | 31640.63 | 1216697 | -86.71466 | 31640.63 | 1114724 | -87.4152 | 31640.63 | 1238911 | -87.386 | 31640.63 | 1129428 | -85.11817 | 31640.63 | 1179371 | -87.74826 | 31640.63 | 1082121 | -85.47186 | 31640.63 | 1131870 | -85.65691
25171.88 | 1533843 | -86.89742 | 25171.88 | 1514776 | -86.54741 | 25171.88 | 1389759 | -87.25749 | 25171.88 | 1543655 | -87.21783 | 25171.88 | 1399501 | -84.90912 | 25171.88 | 1471502 | -87.60686 | 25171.88 | 1344821 | -85.23355 | 25171.88 | 1404686 | -85.50065
20015.62 | 1910789 | -86.84843 | 20015.62 | 1887521 | -86.36739 | 20015.62 | 1735760 | -87.09981 | 20015.62 | 1927569 | -87.02185 | 20015.62 | 1733901 | -84.8607 | 20015.62 | 1837493 | -87.64868 | 20015.62 | 1671194 | -85.03345 | 20015.62 | 1748132 | -85.41133
15890.62 | 2383233 | -86.63419 | 15890.62 | 2352442 | -86.27569 | 15890.62 | 2168717 | -86.9189 | 15890.62 | 2406128 | -86.95437 | 15890.62 | 2150689 | -84.8508 | 15890.62 | 2296791 | -87.52086 | 15890.62 | 2077006 | -84.78406 | 15890.62 | 2174549 | -85.27886
12609.38 | 2979377 | -86.53202 | 12609.38 | 2936045 | -86.04948 | 12609.38 | 2708721 | -86.79527 | 12609.38 | 3008756 | -86.94372 | 12609.38 | 2672087 | -84.88872 | 12609.38 | 2878597 | -87.48582 | 12609.38 | 2585927 | -84.61061 | 12609.38 | 2706716 | -85.25917
10078.13 | 3694899 | -86.39777 | 10078.13 | 3639225 | -85.94048 | 10078.13 | 3359443 | -86.73203 | 10078.13 | 3725884 | -86.84304 | 10078.13 | 3293367 | -85.05313 | 10078.13 | 3575291 | -87.31028 | 10078.13 | 3196157 | -84.27902 | 10078.13 | 3352547 | -85.0184
8015.625 | 4598129 | -86.30957 | 8015.625 | 4524634 | -85.7968 | 8015.625 | 4185963 | -86.46911 | 8015.625 | 4643726 | -86.62618 | 8015.625 | 4076850 | -85.00238 | 8015.625 | 4471138 | -87.34545 | 8015.625 | 3961210 | -83.82882 | 8015.625 | 4155080 | -84.84267
6328.125 | 5784433 | -86.15982 | 6328.125 | 5668222 | -85.60266 | 6328.125 | 5257873 | -86.52181 | 6328.125 | 5829313 | -86.67991 | 6328.125 | 5091096 | -85.30544 | 6328.125 | 5598649 | -87.34285 | 6328.125 | 4944527 | -83.62932 | 6328.125 | 5168503 | -84.62661
5015.625 | 7212181 | -86.31911 | 5015.625 | 7046010 | -85.34235 | 5015.625 | 6566594 | -86.49423 | 5015.625 | 7263980 | -86.44566 | 5015.625 | 6383482 | -85.56677 | 5015.625 | 7033114 | -87.33368 | 5015.625 | 6141857 | -83.11094 | 5015.625 | 6438096 | -84.57473
3984.375 | 8997950 | -85.6193 | 3984.375 | 8823533 | -85.34475 | 3984.375 | 8202821 | -86.16931 | 3984.375 | 9113096 | -86.70183 | 3984.375 | 7939606 | -85.95412 | 3984.375 | 8799778 | -87.54366 | 3984.375 | 7618305 | -82.70864 | 3984.375 | 7938813 | -84.71909
3170.956 | 11134960 | -85.72569 | 3170.956 | 10958980 | -85.16577 | 3170.956 | 10195010 | -85.99785 | 3170.956 | 11340020 | -86.5849 | 3170.956 | 9879326 | -85.90012 | 3170.956 | 10963350 | -87.47836 | 3170.956 | 9416581 | -82.3508 | 3170.956 | 9865252 | -84.86375
2527.573 | 13827500 | -84.8796 | 2527.573 | 13531800 | -84.76032 | 2527.573 | 12618070 | -85.91865 | 2527.573 | 14181700 | -86.61884 | 2527.573 | 12316120 | -85.84883 | 2527.573 | 13700870 | -87.36318 | 2527.573 | 11629400 | -81.68208 | 2527.573 | 12161270 | -84.79661
1976.103 | 17485350 | -84.70818 | 1976.103 | 17037600 | -84.4156 | 1976.103 | 16115490 | -85.80333 | 1976.103 | 18001030 | -86.67432 | 1976.103 | 15634820 | -86.10706 | 1976.103 | 17457740 | -87.57292 | 1976.103 | 14669530 | -80.97344 | 1976.103 | 15368900 | -84.58408
1577.524 | 21562700 | -85.08428 | 1577.524 | 21089840 | -84.02209 | 1577.524 | 19819010 | -86.06859 | 1577.524 | 22195170 | -86.36234 | 1577.524 | 19304280 | -86.1774 | 1577.524 | 21578990 | -87.29475 | 1577.524 | 17786690 | -80.52323 | 1577.524 | 18942630 | -85.30613
1265.625 | 26478170 | -84.83864 | 1265.625 | 25865500 | -83.6891 | 1265.625 | 24463400 | -85.94465 | 1265.625 | 27410740 | -86.28583 | 1265.625 | 23889020 | -86.12207 | 1265.625 | 26677870 | -87.14316 | 1265.625 | 21694780 | -79.71789 | 1265.625 | 23371230 | -85.36836
998.264 | 33094160 | -84.87627 | 998.264 | 32166950 | -83.27445 | 998.264 | 30774180 | -86.07526 | 998.264 | 34474610 | -86.41553 | 998.264 | 29909000 | -86.06271 | 998.264 | 33539330 | -87.30909 | 998.264 | 26785610 | -79.00574 | 998.264 | 29259930 | -85.49352
796.875 | 40860860 | -84.90047 | 796.875 | 39255780 | -83.33615 | 796.875 | 38010930 | -85.57008 | 796.875 | 42834310 | -86.15117 | 796.875 | 37176510 | -86.09123 | 796.875 | 41989820 | -87.27505 | 796.875 | 32609310 | -78.14042 | 796.875 | 36463970 | -85.67239
627.7902 | 50694900 | -85.12914 | 627.7902 | 48940360 | -83.17064 | 627.7902 | 47652020 | -85.64421 | 627.7902 | 53450390 | -86.07675 | 627.7902 | 46900370 | -85.78639 | 627.7902 | 52570640 | -87.23812 | 627.7902 | 39942050 | -77.27961 | 627.7902 | 45512410 | -85.84128
505.5147 | 62449990 | -85.33965 | 505.5147 | 59743860 | -83.51663 | 505.5147 | 58505890 | -85.6617 | 505.5147 | 66045130 | -86.02625 | 505.5147 | 57527250 | -85.82048 | 505.5147 | 64988150 | -87.14924 | 505.5147 | 48139070 | -76.5439 | 505.5147 | 56088510 | -85.71245
397.9953 | 78328460 | -85.54593 | 397.9953 | 74478830 | -83.68897 | 397.9953 | 73454440 | -85.59442 | 397.9953 | 82934010 | -85.98205 | 397.9953 | 72266780 | -85.68921 | 397.9953 | 81887770 | -87.12701 | 397.9953 | 58838060 | -75.74684 | 397.9953 | 70494790 | -85.73547
315.5048 | 97756210 | -85.68852 | 315.5048 | 92449970 | -83.84696 | 315.5048 | 91621310 | -85.48054 | 315.5048 | 103468300 | -85.91651 | 315.5048 | 90146060 | -85.53388 | 315.5048 | 102516100 | -87.06178 | 315.5048 | 71351090 | -75.06266 | 315.5048 | 87985000 | -85.73333
252.4038 | 120988600 | -85.81403 | 252.4038 | 113903700 | -83.99058 | 252.4038 | 113249400 | -85.38135 | 252.4038 | 128020900 | -85.85596 | 252.4038 | 111446000 | -85.34064 | 252.4038 | 127266700 | -87.00582 | 252.4038 | 85742950 | -74.53061 | 252.4038 | 108939700 | -85.70515
198.6229 | 152199800 | -86.34369 | 198.6229 | 142583000 | -84.37102 | 198.6229 | 142150800 | -85.70217 | 198.6229 | 160738700 | -86.16558 | 198.6229 | 139784100 | -85.45698 | 198.6229 | 160310600 | -87.21047 | 198.6229 | 104281600 | -74.37007 | 198.6229 | 136863800 | -85.96417
158.3615 | 189128000 | -86.28618 | 158.3615 | 176517800 | -84.37715 | 158.3615 | 176262200 | -85.48292 | 158.3615 | 199544600 | -86.07061 | 158.3615 | 173261700 | -85.22105 | 158.3615 | 199580100 | -87.09327 | 158.3615 | 125539900 | -73.88002 | 158.3615 | 169954300 | -85.82755
125.558 | 236534100 | -86.25406 | 125.558 | 219415000 | -83.81605 | 125.558 | 219607500 | -85.26008 | 125.558 | 248955800 | -86.00789 | 125.558 | 215662100 | -84.99031 | 125.558 | 249654600 | -86.97481 | 125.558 | 151800800 | -73.42016 | 125.558 | 212021100 | -85.71727
100.4464 | 293054900 | -86.18072 | 100.4464 | 271169700 | -84.27116 | 100.4464 | 271182100 | -85.05844 | 100.4464 | 307989000 | -85.95693 | 100.4464 | 266170300 | -84.79866 | 100.4464 | 309693700 | -86.87108 | 100.4464 | 182178800 | -72.9554 | 100.4464 | 262199500 | -85.55896
79.00281 | 368690500 | -86.26434 | 79.00281 | 339950600 | -84.1654 | 79.00281 | 340009100 | -84.94728 | 79.00281 | 387520500 | -85.90585 | 79.00281 | 333585000 | -84.53786 | 79.00281 | 390239700 | -86.79106 | 79.00281 | 221803200 | -72.39822 | 79.00281 | 329704400 | -85.43247
63.3446 | 455656800 | -86.04594 | 63.3446 | 417945300 | -84.00337 | 63.3446 | 418599200 | -84.64892 | 63.3446 | 478355600 | -85.88985 | 63.3446 | 410368100 | -84.36303 | 63.3446 | 483055700 | -86.66568 | 63.3446 | 265869800 | -71.80245 | 63.3446 | 406642300 | -85.31388
49.86702 | 572796000 | -85.87783 | 49.86702 | 523702500 | -83.81854 | 49.86702 | 524092300 | -84.44158 | 49.86702 | 600930500 | -85.84704 | 49.86702 | 513393500 | -84.16264 | 49.86702 | 607832600 | -86.56516 | 49.86702 | 323463700 | -71.05723 | 49.86702 | 510348600 | -85.10412
39.72458 | 711356400 | -85.81851 | 39.72458 | 647589000 | -83.58482 | 39.72458 | 649127800 | -84.27403 | 39.72458 | 745965300 | -85.78713 | 39.72458 | 635656000 | -83.98323 | 39.72458 | 756608300 | -86.53372 | 39.72458 | 389650400 | -70.15439 | 39.72458 | 634381200 | -84.99513
31.6723 | 883274600 | -85.75218 | 31.6723 | 801428900 | -83.49367 | 31.6723 | 802456400 | -84.05727 | 31.6723 | 926578800 | -85.75718 | 31.6723 | 784764900 | -83.79389 | 31.6723 | 940146800 | -86.37976 | 31.6723 | 468706100 | -69.01009 | 31.6723 | 785849900 | -84.79063
24.93351 | 1110633000 | -85.53639 | 24.93351 | 998316700 | -82.9276 | 24.93351 | 1003697000 | -83.85272 | 24.93351 | 1168025000 | -85.82308 | 24.93351 | 982028000 | -83.48522 | 24.93351 | 1184474000 | -86.23867 | 24.93351 | 566930400 | -67.40016 | 24.93351 | 986608400 | -84.59171
19.86229 | 1371829000 | -86.12573 | 19.86229 | 1247966000 | -84.23857 | 19.86229 | 1236644000 | -84.20512 | 19.86229 | 1446517000 | -86.12623 | 19.86229 | 1211411000 | -83.46093 | 19.86229 | 1472410000 | -86.43031 | 19.86229 | 676273400 | -65.97936 | 19.86229 | 1220634000 | -84.62586
15.83615 | 1689717000 | -85.81308 | 15.83615 | 1595179000 | -83.08016 | 15.83615 | 1527933000 | -83.81066 | 15.83615 | 1788847000 | -85.95126 | 15.83615 | 1481986000 | -83.08464 | 15.83615 | 1831279000 | -86.21051 | 15.83615 | 803475700 | -63.74401 | 15.83615 | 1512645000 | -84.27323
12.40079 | 2155350000 | -85.50169 | 12.40079 | 2024802000 | -81.37452 | 12.40079 | 1919292000 | -83.48036 | 12.40079 | 2407163000 | -88.36382 | 12.40079 | 1879250000 | -82.87545 | 12.40079 | 2322251000 | -86.00326 | 12.40079 | 960544800 | -60.98338 | 12.40079 | 1905963000 | -83.70102
9.93114 | 2663699000 | -85.16616 | 9.93114 | 2361113000 | -81.29254 | 9.93114 | 2363596000 | -83.16179 | 9.93114 | 2800411000 | -84.84632 | 9.93114 | 2299113000 | -82.57343 | 9.93114 | 2874428000 | -85.63487 | 9.93114 | 1119438000 | -58.20611 | 9.93114 | 2352276000 | -83.16164
7.944915 | 3293238000 | -84.82493 | 7.944915 | 2903805000 | -81.69809 | 7.944915 | 2910673000 | -82.75422 | 7.944915 | 3501727000 | -84.47105 | 7.944915 | 2818177000 | -82.15747 | 7.944915 | 3565408000 | -85.17861 | 7.944915 | 1299530000 | -55.39919 | 7.944915 | 2899505000 | -82.53553
6.317385 | 4101355000 | -84.42468 | 6.317385 | 3536570000 | -81.0085 | 6.317385 | 3604935000 | -82.20499 | 6.317385 | 4252569000 | -84.59982 | 6.317385 | 3497459000 | -81.70651 | 6.317385 | 4448807000 | -84.77354 | 6.317385 | 1505026000 | -52.40517 | 6.317385 | 3597399000 | -81.73665
5.008013 | 5112375000 | -84.0841 | 5.008013 | 4379153000 | -80.1375 | 5.008013 | 4481952000 | -81.52785 | 5.008013 | 5484539000 | -81.8463 | 5.008013 | 4312733000 | -81.24635 | 5.008013 | 5564317000 | -84.23515 | 5.008013 | 1726783000 | -49.19216 | 5.008013 | 4468876000 | -80.76882
3.945707 | 6414036000 | -83.38713 | 3.945707 | 5437352000 | -79.06108 | 3.945707 | 5585164000 | -80.86476 | 3.945707 | 6736705000 | -83.49048 | 3.945707 | 5372049000 | -80.44219 | 3.945707 | 6996585000 | -83.40023 | 3.945707 | 1962414000 | -45.74736 | 3.945707 | 5578103000 | -79.61536
3.158693 | 7945213000 | -82.67207 | 3.158693 | 6692320000 | -78.34476 | 3.158693 | 6865667000 | -79.94482 | 3.158693 | 8382940000 | -83.65677 | 3.158693 | 6640721000 | -79.89179 | 3.158693 | 8648416000 | -82.57661 | 3.158693 | 2199753000 | -42.6658 | 3.158693 | 6849328000 | -78.32707
2.504006 | 9881058000 | -81.92117 | 2.504006 | 8235140000 | -77.3126 | 2.504006 | 8503584000 | -78.80729 | 2.504006 | 10545540000 | -83.16976 | 2.504006 | 8211987000 | -79.03628 | 2.504006 | 10809890000 | -81.49182 | 2.504006 | 2442904000 | -39.28135 | 2.504006 | 8476695000 | -76.63866
1.998082 | 12235140000 | -81.14888 | 1.998082 | 10050260000 | -76.27929 | 1.998082 | 10455430000 | -77.93321 | 1.998082 | 13051210000 | -82.45304 | 1.998082 | 10029370000 | -78.10301 | 1.998082 | 13312980000 | -80.25872 | 1.998082 | 2647937000 | -36.49186 | 1.998082 | 10318300000 | -75.1178
1.584686 | 15174960000 | -79.73081 | 1.584686 | 12339330000 | -74.76585 | 1.584686 | 12882170000 | -76.19622 | 1.584686 | 16275620000 | -81.20134 | 1.584686 | 12343820000 | -76.47395 | 1.584686 | 16567840000 | -78.47619 | 1.584686 | 2883981000 | -33.41185 | 1.584686 | 12639180000 | -72.63614
1.266892 | 18691280000 | -78.06561 | 1.266892 | 15085480000 | -72.79185 | 1.266892 | 15751320000 | -74.23715 | 1.266892 | 20093490000 | -79.70535 | 1.266892 | 15054730000 | -74.84688 | 1.266892 | 20330650000 | -76.38118 | 1.266892 | 3149717000 | -30.74383 | 1.266892 | 15326530000 | -69.92462
0.999041 | 23186790000 | -76.27055 | 0.999041 | 18334560000 | -69.9987 | 0.999041 | 19374210000 | -71.90981 | 0.999041 | 25246210000 | -77.72968 | 0.999041 | 18535570000 | -72.71791 | 0.999041 | 25218330000 | -73.77321 | 0.999041 | 3379907000 | -27.83555 | 0.999041 | 18651340000 | -66.57727
0.7923428 | 28546740000 | -73.69141 | 0.7923428 | 22333420000 | -67.97598 | 0.7923428 | 23603240000 | -69.2088 | 0.7923428 | 31086900000 | -75.74968 | 0.7923428 | 22506250000 | -70.28881 | 0.7923428 | 30872820000 | -70.78102 | 0.7923428 | 3547989000 | -25.47509 | 0.7923428 | 22380820000 | -62.92949
0.6334459 | 34717430000 | -71.11162 | 0.6334459 | 27084500000 | -65.33342 | 0.6334459 | 28302290000 | -65.946 | 0.6334459 | 37930970000 | -73.31769 | 0.6334459 | 27139460000 | -67.52908 | 0.6334459 | 37174560000 | -67.42807 | 0.6334459 | 3784870000 | -23.32897 | 0.6334459 | 26366890000 | -58.77976
0.5040323 | 42020890000 | -67.83971 | 0.5040323 | 31926350000 | -61.44427 | 0.5040323 | 33898820000 | -62.25179 | 0.5040323 | 46481330000 | -70.16741 | 0.5040323 | 32658530000 | -64.24166 | 0.5040323 | 44864600000 | -63.56549 | 0.5040323 | 3966188000 | -21.14193 | 0.5040323 | 30909250000 | -54.29239
0.400641 | 50552430000 | -64.05466 | 0.400641 | 37505380000 | -57.42095 | 0.400641 | 40081820000 | -58.21151 | 0.400641 | 56345850000 | -66.77243 | 0.400641 | 39061430000 | -60.50219 | 0.400641 | 52963010000 | -59.16858 | 0.400641 | 4212565000 | -19.12962 | 0.400641 | 35526270000 | -49.42121
0.316723 | 60148130000 | -59.6577 | 0.316723 | 44039310000 | -52.88601 | 0.316723 | 46722070000 | -53.86177 | 0.316723 | 68051550000 | -62.89644 | 0.316723 | 46039420000 | -56.22578 | 0.316723 | 62070270000 | -54.54647 | 0.316723 | 4473614000 | -17.37729 | 0.316723 | 40215050000 | -43.99064
0.2520161 | 70192020000 | -54.97914 | 0.2520161 | 50394280000 | -49.11282 | 0.2520161 | 53624860000 | -48.93292 | 0.2520161 | 80581540000 | -58.56527 | 0.2520161 | 53073410000 | -51.68116 | 0.2520161 | 71034010000 | -49.36084 | 0.2520161 | 4689130000 | -15.90936 | 0.2520161 | 44502540000 | -39.26487
0.2003205 | 79962730000 | -50.63899 | 0.2003205 | 57308020000 | -43.57728 | 0.2003205 | 60099270000 | -44.41349 | 0.2003205 | 93714310000 | -53.83656 | 0.2003205 | 60733140000 | -47.0656 | 0.2003205 | 80249110000 | -44.73248 | 0.2003205 | 4830721000 | -14.42951 | 0.2003205 | 48332040000 | -34.66237
0.1588983 | 90460060000 | -45.09248 | 0.1588983 | 64845490000 | -39.18799 | 0.1588983 | 67168860000 | -39.51049 | 0.1588983 | 107796000000 | -48.92692 | 0.1588983 | 67702750000 | -42.27979 | 0.1588983 | 89178720000 | -39.06178 | 0.1588983 | 5117636000 | -12.95863 | 0.1588983 | 51818990000 | -29.94487
0.1260081 | 100740800000 | -39.98579 | 0.1260081 | 69929010000 | -33.71313 | 0.1260081 | 73475170000 | -34.55243 | 0.1260081 | 121571600000 | -43.49377 | 0.1260081 | 75011470000 | -36.98638 | 0.1260081 | 96718510000 | -34.17153 | 0.1260081 | 5369775000 | -11.88441 | 0.1260081 | 54763140000 | -25.6733
0.1001603 | 108947300000 | -34.834 | 0.1001603 | 76090880000 | -30.44529 | 0.1001603 | 78301350000 | -29.76515 | 0.1001603 | 134648200000 | -38.44999 | 0.1001603 | 81076770000 | -32.32898 | 0.1001603 | 104371000000 | -29.77062 | 0.1001603 | 5673350000 | -10.71844 | 0.1001603 | 57056480000 | -22.06275
0.0794492 | 118120600000 | -29.87904 | 0.0794492 | 79689030000 | -29.55196 | 0.0794492 | 82545390000 | -25.46947 | 0.0794492 | 146440900000 | -33.0724 | 0.0794492 | 87104270000 | -28.19528 | 0.0794492 | 110428100000 | -25.67385 | 0.0794492 | 5955140000 | -9.670906 | 0.0794492 | 58885230000 | -19.1776
0.0631739 | 125345200000 | -26.01776 | 0.0631739 | 88481370000 | -27.37844 | 0.0631739 | 86660890000 | -22.23796 | 0.0631739 | 155583800000 | -28.5718 | 0.0631739 | 91342140000 | -23.81456 | 0.0631739 | 115125800000 | -21.7321 | 0.0631739 | 6293406000 | -8.833481 | 0.0631739 | 60477420000 | -16.44716
0.0501337 | 128997200000 | -21.58032 | 0.0501337 | 89749580000 | -20.83013 | 0.0501337 | 89577420000 | -19.30002 | 0.0501337 | 163299000000 | -24.37194 | 0.0501337 | 94617680000 | -20.67883 | 0.0501337 | 118557500000 | -18.67001 | 0.0501337 | 6507039000 | -7.842692 | 0.0501337 | 61720700000 | -14.6231
0.0398258 | 132751100000 | -18.47004 | 0.0398258 | 88028150000 | -16.00355 | 0.0398258 | 92497630000 | -16.26181 | 0.0398258 | 169541800000 | -20.73998 | 0.0398258 | 97186710000 | -17.82483 | 0.0398258 | 122051800000 | -16.1147 | 0.0398258 | 6843307000 | -6.788241 | 0.0398258 | 63035620000 | -13.25238
0.0316296 | 137097600000 | -16.27575 | 0.0316296 | 104455400000 | -20.00635 | 0.0316296 | 94819950000 | -13.90186 | 0.0316296 | 173787500000 | -17.8534 | 0.0316296 | 99937980000 | -15.29299 | 0.0316296 | 123989400000 | -13.8948 | 0.0316296 | 7335956000 | -5.766277 | 0.0316296 | 63644180000 | -12.18371
0.0251206 | 138783300000 | -14.09065 | 0.0251206 | 91182950000 | -18.41543 | 0.0251206 | 97151480000 | -12.10687 | 0.0251206 | 177258000000 | -15.37329 | 0.0251206 | 101425300000 | -12.94908 | 0.0251206 | 126335400000 | -12.66644 | 0.0251206 | 7718318000 | -5.24269 | 0.0251206 | 64546070000 | -11.7195
0.0199553 | 138081300000 | -12.07364 | 0.0199553 | 99109550000 | -11.17241 | 0.0199553 | 98127910000 | -10.2995 | 0.0199553 | 179800300000 | -13.46334 | 0.0199553 | 102512300000 | -11.97525 | 0.0199553 | 128095800000 | -11.54186 | 0.0199553 | 8550521000 | -5.374694 | 0.0199553 | 65458230000 | -11.56307
0.0158522 | 139250300000 | -10.8855 | 0.0158522 | 102997100000 | -5.920804 | 0.0158522 | 99805850000 | -9.922752 | 0.0158522 | 181460600000 | -11.92801 | 0.0158522 | 104022800000 | -11.33719 | 0.0158522 | 129165400000 | -10.87829 | 0.0158522 | 9538472000 | -4.682356 | 0.0158522 | 66392470000 | -11.656
0.0125907 | 138528100000 | -10.00424 | 0.0125907 | 105881700000 | -10.33071 | 0.0125907 | 100450700000 | -10.24629 | 0.0125907 | 182105400000 | -10.96385 | 0.0125907 | 104691800000 | -11.04096 | 0.0125907 | 130688200000 | -10.67177 | 0.0125907 | 11260310000 | -4.099423 | 0.0125907 | 67280970000 | -12.26705
0.0100011 | 139785500000 | -9.575504 | 0.0100011 | 108423400000 | -8.526904 | 0.0100011 | 105826400000 | -10.81839 | 0.0100011 | 182464200000 | -10.46589 | 0.0100011 | 106031100000 | -10.13897 | 0.0100011 | 132083300000 | -10.89866 | 0.0100011 | 12874420000 | -4.285261 | 0.0100011 | 68499040000 | -13.41276

## DI P2
###METADATA###
#Title: Optimized EIS Data for Epoxy 1 + T4.5 DI P2
#Summary: EIS Epoxy 1 + T4.5 DI P2
#Author: Allen Skaja
#Publisher: Bureau of Reclamation
#Date of Publication: 7/27/26
#Link to RISE Catalog Item: https://data.usbr.gov/catalog/8039/item/134161
#Purpose: Electrochemial Impedance Spectroscopy Data for Epoxy 1 + T4.5 DI P2
###DATA###
Frequency = Freq |  | ¦Z¦ = Impedance magnitude (Ohm-cm2) |  |  | phi = Phase angle | Surface area = 23cm2
2026-01-22 |  |  | 2026-01-28 |  |  | 2026-02-10 |  |  | 2026-03-05 |  |  | 2026-04-09 |  |  | 2026-05-20 |  |  | 2026-06-29 |  |  | 2026-08-12
Freq | ¦Z¦ | phi | Freq | ¦Z¦ | phi | Freq | ¦Z¦ | phi | Freq | ¦Z¦ | phi | Freq | ¦Z¦ | phi | Freq | ¦Z¦ | phi | Freq | ¦Z¦ | phi | Frequency (Hz) | ¦Z¦ | phi
100078.1 | 415866.4 | -86.05558 | 100078.1 | 367603.6 | -86.43573 | 100078.1 | 403971.9 | -86.12049 | 100078.1 | 412852.6 | -86.53192 | 100078.1 | 384645.8 | -87.35328 | 100078.1 | 392380.3 | -85.75121 | 100078.1 | 417043.9 | -86.00848 | 100078.1 | 429054 | -87.6907
79453.13 | 518042.2 | -85.91852 | 79453.13 | 458163 | -86.312 | 79453.13 | 504372.7 | -86.05327 | 79453.13 | 514530.4 | -86.31202 | 79453.13 | 480837.9 | -87.27814 | 79453.13 | 486969.9 | -85.67636 | 79453.13 | 519260.6 | -85.71091 | 79453.13 | 536214.5 | -87.62702
63140.62 | 644885.6 | -85.78066 | 63140.62 | 570528.5 | -86.19334 | 63140.62 | 628221.1 | -85.93273 | 63140.62 | 640379.5 | -86.17815 | 63140.62 | 600238.8 | -87.30984 | 63140.62 | 604164 | -85.68033 | 63140.62 | 646143.9 | -85.44857 | 63140.62 | 669968.8 | -87.55215
50203.12 | 810244.6 | -83.98874 | 50203.12 | 710597.4 | -86.50233 | 50203.12 | 789014.9 | -84.26671 | 50203.12 | 795834.1 | -86.30975 | 50203.12 | 748324.9 | -87.56337 | 50203.12 | 749796.3 | -86.08822 | 50203.12 | 802143.3 | -85.5808 | 50203.12 | 836068.6 | -87.87233
39890.62 | 1003807 | -84.13122 | 39890.62 | 885335.2 | -86.35104 | 39890.62 | 979737.9 | -84.44554 | 39890.62 | 990678.4 | -86.07976 | 39890.62 | 934820.2 | -87.4867 | 39890.62 | 931443.5 | -86.17598 | 39890.62 | 996584.3 | -85.24594 | 39890.62 | 1045505 | -87.72584
31640.63 | 1247271 | -84.27207 | 31640.63 | 1105364 | -86.17554 | 31640.63 | 1218741 | -84.55649 | 31640.63 | 1234038 | -85.92768 | 31640.63 | 1169168 | -87.39037 | 31640.63 | 1160874 | -86.23032 | 31640.63 | 1239559 | -84.91368 | 31640.63 | 1310399 | -87.60827
25171.88 | 1545143 | -84.42319 | 25171.88 | 1375266 | -85.91173 | 25171.88 | 1512882 | -84.59833 | 25171.88 | 1532855 | -85.74148 | 25171.88 | 1458853 | -87.3083 | 25171.88 | 1446488 | -86.33902 | 25171.88 | 1536756 | -84.56229 | 25171.88 | 1634945 | -87.55799
20015.62 | 1912667 | -84.52526 | 20015.62 | 1710151 | -85.756 | 20015.62 | 1876494 | -84.67689 | 20015.62 | 1906655 | -85.63394 | 20015.62 | 1820613 | -87.21914 | 20015.62 | 1800263 | -86.52271 | 20015.62 | 1904421 | -84.26245 | 20015.62 | 2041792 | -87.46806
15890.62 | 2374537 | -84.62743 | 15890.62 | 2136583 | -85.56204 | 15890.62 | 2333446 | -84.54677 | 15890.62 | 2373368 | -85.56195 | 15890.62 | 2278633 | -87.1087 | 15890.62 | 2249158 | -86.53704 | 15890.62 | 2362576 | -84.00228 | 15890.62 | 2558633 | -87.43689
12609.38 | 2952302 | -84.79573 | 12609.38 | 2655885 | -85.2599 | 12609.38 | 2899774 | -84.63344 | 12609.38 | 2956810 | -85.3577 | 12609.38 | 2846056 | -87.05357 | 12609.38 | 2813472 | -86.66342 | 12609.38 | 2931785 | -83.67945 | 12609.38 | 3195506 | -87.27477
10078.13 | 3633554 | -84.92419 | 10078.13 | 3293753 | -85.24653 | 10078.13 | 3573655 | -84.54022 | 10078.13 | 3645860 | -85.29512 | 10078.13 | 3541766 | -86.88634 | 10078.13 | 3492035 | -86.74336 | 10078.13 | 3615578 | -83.4294 | 10078.13 | 3976163 | -87.14931
8015.625 | 4515629 | -85.30276 | 8015.625 | 4086976 | -84.91191 | 8015.625 | 4432925 | -84.74282 | 8015.625 | 4544576 | -85.11652 | 8015.625 | 4408262 | -86.83001 | 8015.625 | 4359011 | -86.68023 | 8015.625 | 4470159 | -83.01757 | 8015.625 | 4968622 | -86.96126
6328.125 | 5654111 | -85.81484 | 6328.125 | 5103994 | -84.69202 | 6328.125 | 5522469 | -84.65574 | 6328.125 | 5664806 | -84.97745 | 6328.125 | 5546299 | -86.85386 | 6328.125 | 5474408 | -86.53209 | 6328.125 | 5557057 | -82.58839 | 6328.125 | 6235055 | -86.80161
5015.625 | 7068708 | -85.91364 | 5015.625 | 6394174 | -84.38385 | 5015.625 | 6892260 | -84.96222 | 5015.625 | 7033240 | -84.97233 | 5015.625 | 6924167 | -87.01729 | 5015.625 | 6849413 | -86.77799 | 5015.625 | 6922097 | -82.24404 | 5015.625 | 7792987 | -86.88028
3984.375 | 8795303 | -86.47529 | 3984.375 | 7915038 | -83.97791 | 3984.375 | 8538465 | -84.93501 | 3984.375 | 8685227 | -85.21286 | 3984.375 | 8673934 | -86.9257 | 3984.375 | 8533870 | -86.66217 | 3984.375 | 8535391 | -81.61813 | 3984.375 | 9752926 | -86.68779
3170.956 | 10972220 | -86.33091 | 3170.956 | 9791373 | -83.35626 | 3170.956 | 10622730 | -85.3254 | 3170.956 | 10814600 | -84.97963 | 3170.956 | 10804090 | -86.78937 | 3170.956 | 10689740 | -86.51681 | 3170.956 | 10545280 | -80.99788 | 3170.956 | 12135010 | -86.59809
2527.573 | 13676360 | -86.40321 | 2527.573 | 12102530 | -83.7863 | 2527.573 | 13090550 | -85.2747 | 2527.573 | 13398990 | -84.95247 | 2527.573 | 13410110 | -87.19321 | 2527.573 | 13256510 | -86.3337 | 2527.573 | 12919210 | -80.21129 | 2527.573 | 15044850 | -86.50749
1976.103 | 17436130 | -87.14367 | 1976.103 | 15221660 | -83.16812 | 1976.103 | 16768300 | -85.65675 | 1976.103 | 16996190 | -85.89702 | 1976.103 | 17015190 | -86.49303 | 1976.103 | 16972110 | -85.92309 | 1976.103 | 16082790 | -79.62546 | 1976.103 | 19121820 | -86.19972
1577.524 | 21602930 | -86.28206 | 1577.524 | 18726810 | -82.98686 | 1577.524 | 20660500 | -85.11574 | 1577.524 | 20918910 | -85.3975 | 1577.524 | 21143750 | -86.87069 | 1577.524 | 20921140 | -85.84673 | 1577.524 | 19537380 | -79.05495 | 1577.524 | 23737000 | -86.27757
1265.625 | 26698360 | -86.6267 | 1265.625 | 23000450 | -82.54563 | 1265.625 | 25438390 | -85.31604 | 1265.625 | 25786690 | -85.54314 | 1265.625 | 26178770 | -86.54792 | 1265.625 | 25847680 | -85.6165 | 1265.625 | 23625400 | -78.35173 | 1265.625 | 29388180 | -86.06245
998.264 | 33626590 | -86.67058 | 998.264 | 28562600 | -81.9939 | 998.264 | 31873030 | -85.42269 | 998.264 | 32580170 | -85.67693 | 998.264 | 32909230 | -86.67525 | 998.264 | 32537380 | -85.08418 | 998.264 | 28886030 | -77.61746 | 998.264 | 36783400 | -85.93958
796.875 | 41930990 | -86.68663 | 796.875 | 35281260 | -81.58416 | 796.875 | 39737150 | -85.40874 | 796.875 | 40290970 | -85.75612 | 796.875 | 40746110 | -86.61994 | 796.875 | 40234880 | -85.02802 | 796.875 | 34936680 | -77.27938 | 796.875 | 45594830 | -85.83117
627.7902 | 52608840 | -86.94815 | 627.7902 | 44073560 | -81.057 | 627.7902 | 49762870 | -85.53479 | 627.7902 | 50314420 | -85.52416 | 627.7902 | 51370860 | -86.6372 | 627.7902 | 50418530 | -84.40376 | 627.7902 | 42675740 | -77.07373 | 627.7902 | 57464600 | -85.46998
505.5147 | 65236540 | -86.93688 | 505.5147 | 53567490 | -80.48198 | 505.5147 | 61299110 | -85.4968 | 505.5147 | 62069280 | -85.67767 | 505.5147 | 63215590 | -86.47602 | 505.5147 | 61761660 | -84.25905 | 505.5147 | 51096560 | -76.84733 | 505.5147 | 70646280 | -85.31646
397.9953 | 82268050 | -86.9245 | 397.9953 | 66615480 | -79.70143 | 397.9953 | 76988040 | -85.42783 | 397.9953 | 77994020 | -85.60084 | 397.9953 | 79551050 | -86.36007 | 397.9953 | 77270720 | -83.82199 | 397.9953 | 62456670 | -76.85401 | 397.9953 | 88819880 | -84.94987
315.5048 | 103073700 | -86.86018 | 315.5048 | 82155430 | -78.81277 | 315.5048 | 96060540 | -85.35947 | 315.5048 | 97364510 | -85.49091 | 315.5048 | 99458230 | -86.25931 | 315.5048 | 95961740 | -83.34087 | 315.5048 | 75983900 | -76.93527 | 315.5048 | 110790600 | -84.4959
252.4038 | 127912200 | -86.79342 | 252.4038 | 100174500 | -77.84943 | 252.4038 | 118830300 | -85.23936 | 252.4038 | 120418700 | -85.36295 | 252.4038 | 123204500 | -86.10676 | 252.4038 | 117925700 | -82.85927 | 252.4038 | 91817260 | -77.07879 | 252.4038 | 136858200 | -83.97053
198.6229 | 161603100 | -86.06281 | 198.6229 | 123430600 | -76.99382 | 198.6229 | 149367000 | -84.52491 | 198.6229 | 151129400 | -85.44851 | 198.6229 | 154864400 | -86.26092 | 198.6229 | 146911800 | -82.58453 | 198.6229 | 112660600 | -77.53073 | 198.6229 | 171254000 | -83.62414
158.3615 | 201013600 | -86.0814 | 158.3615 | 149987700 | -75.77222 | 158.3615 | 184992900 | -84.50045 | 158.3615 | 187358500 | -85.26302 | 158.3615 | 192376600 | -86.03726 | 158.3615 | 180605700 | -82.05789 | 158.3615 | 136963400 | -77.65241 | 158.3615 | 211321900 | -82.91718
125.558 | 251210800 | -86.05885 | 125.558 | 182464000 | -74.55527 | 125.558 | 230299500 | -84.46872 | 125.558 | 233411000 | -85.05429 | 125.558 | 240035100 | -85.81548 | 125.558 | 222837400 | -81.55676 | 125.558 | 167296500 | -77.73887 | 125.558 | 261305300 | -82.17576
100.4464 | 311375000 | -85.99836 | 100.4464 | 219430300 | -73.38217 | 100.4464 | 284168000 | -84.38688 | 100.4464 | 288059800 | -84.83681 | 100.4464 | 297064900 | -85.64354 | 100.4464 | 272215500 | -81.09197 | 100.4464 | 202952600 | -77.79731 | 100.4464 | 319430900 | -81.49977
79.00281 | 392640600 | -85.87041 | 79.00281 | 266385100 | -72.13559 | 79.00281 | 356622900 | -84.28189 | 79.00281 | 361110400 | -84.68506 | 79.00281 | 373250100 | -85.39504 | 79.00281 | 337213900 | -80.67417 | 79.00281 | 249925500 | -77.84699 | 79.00281 | 395292700 | -80.82645
63.3446 | 484225300 | -85.87173 | 63.3446 | 317377300 | -71.02431 | 63.3446 | 438104900 | -84.20906 | 63.3446 | 444323000 | -84.49804 | 63.3446 | 460375900 | -85.16279 | 63.3446 | 410023200 | -80.35238 | 63.3446 | 302719200 | -77.83961 | 63.3446 | 479792500 | -80.34082
49.86702 | 609121300 | -85.67539 | 49.86702 | 382947200 | -69.88655 | 49.86702 | 548881500 | -84.13988 | 49.86702 | 556063900 | -84.3445 | 49.86702 | 577437700 | -84.90811 | 49.86702 | 506465000 | -79.99759 | 49.86702 | 372760600 | -77.83009 | 49.86702 | 590654500 | -79.95842
39.72458 | 756100100 | -85.67428 | 39.72458 | 456970900 | -68.87845 | 39.72458 | 679277000 | -84.05996 | 39.72458 | 688275900 | -84.20994 | 39.72458 | 716290200 | -84.70484 | 39.72458 | 619008800 | -79.79093 | 39.72458 | 454204300 | -77.82595 | 39.72458 | 719855000 | -79.76547
31.6723 | 936511000 | -85.38838 | 31.6723 | 544249400 | -67.8832 | 31.6723 | 839485700 | -83.89328 | 31.6723 | 850088400 | -84.03474 | 31.6723 | 887969200 | -84.50023 | 31.6723 | 755508900 | -79.58835 | 31.6723 | 554119300 | -77.82733 | 31.6723 | 876309400 | -79.73024
24.93351 | 1179852000 | -85.50972 | 24.93351 | 654088200 | -66.88161 | 24.93351 | 1051127000 | -83.74177 | 24.93351 | 1063471000 | -83.89098 | 24.93351 | 1113678000 | -84.16819 | 24.93351 | 933168600 | -79.50064 | 24.93351 | 684568700 | -77.77738 | 24.93351 | 1082243000 | -79.8322
19.86229 | 1462536000 | -84.62778 | 19.86229 | 779180800 | -66.24854 | 19.86229 | 1296500000 | -82.998 | 19.86229 | 1309991000 | -83.99611 | 19.86229 | 1377033000 | -84.07141 | 19.86229 | 1137466000 | -79.65716 | 19.86229 | 835694400 | -78.04765 | 19.86229 | 1318893000 | -80.27734
15.83615 | 1813894000 | -84.56587 | 15.83615 | 924408900 | -65.055 | 15.83615 | 1600716000 | -82.92361 | 15.83615 | 1622352000 | -83.73182 | 15.83615 | 1648006000 | -83.1599 | 15.83615 | 1389027000 | -79.46955 | 15.83615 | 1022745000 | -77.84459 | 15.83615 | 1614768000 | -80.27429
12.40079 | 2287540000 | -84.39235 | 12.40079 | 1109669000 | -63.0822 | 12.40079 | 2016902000 | -82.73051 | 12.40079 | 2034485000 | -83.39359 | 12.40079 | 2124302000 | -83.17444 | 12.40079 | 1725828000 | -79.36136 | 12.40079 | 1272988000 | -77.53197 | 12.40079 | 2006564000 | -80.29361
9.93114 | 2818759000 | -84.46044 | 9.93114 | 1303149000 | -61.38118 | 9.93114 | 2482021000 | -82.53007 | 9.93114 | 2507011000 | -83.25916 | 9.93114 | 2607356000 | -80.87707 | 9.93114 | 2105173000 | -79.16518 | 9.93114 | 1552542000 | -77.11722 | 9.93114 | 2451360000 | -80.30917
7.944915 | 3492833000 | -84.26271 | 7.944915 | 1530952000 | -59.49611 | 7.944915 | 3052158000 | -82.29276 | 7.944915 | 3092758000 | -82.84046 | 7.944915 | 3203409000 | -81.54717 | 7.944915 | 2573214000 | -78.91007 | 7.944915 | 1893905000 | -76.51427 | 7.944915 | 3002523000 | -80.22826
6.317385 | 4343491000 | -84.04369 | 6.317385 | 1794500000 | -57.32483 | 6.317385 | 3779206000 | -81.72989 | 6.317385 | 3835413000 | -82.47883 | 6.317385 | 3921701000 | -80.21293 | 6.317385 | 3161613000 | -78.54343 | 6.317385 | 2324072000 | -75.69113 | 6.317385 | 3697906000 | -80.03919
5.008013 | 5410484000 | -83.82079 | 5.008013 | 2097488000 | -54.89304 | 5.008013 | 4684339000 | -81.1858 | 5.008013 | 4759488000 | -81.91335 | 5.008013 | 5559396000 | -84.13966 | 5.008013 | 3895040000 | -78.01191 | 5.008013 | 2856761000 | -74.64383 | 5.008013 | 4565162000 | -79.70255
3.945707 | 6783389000 | -83.32359 | 3.945707 | 2445300000 | -52.15871 | 3.945707 | 5847780000 | -80.51287 | 3.945707 | 5939385000 | -81.20289 | 3.945707 | 6261864000 | -80.04761 | 3.945707 | 4827112000 | -77.26037 | 3.945707 | 3518252000 | -73.23953 | 3.945707 | 5676907000 | -79.23802
3.158693 | 8366194000 | -82.83529 | 3.158693 | 2793482000 | -49.64809 | 3.158693 | 7182887000 | -79.63255 | 3.158693 | 7318745000 | -80.44669 | 3.158693 | 7504868000 | -80.29068 | 3.158693 | 5889287000 | -76.4038 | 3.158693 | 4293292000 | -71.36147 | 3.158693 | 6953805000 | -78.7467
2.504006 | 10449340000 | -82.04748 | 2.504006 | 3169584000 | -46.87681 | 2.504006 | 8875586000 | -78.675 | 2.504006 | 9084806000 | -79.42039 | 2.504006 | 9396963000 | -78.58892 | 2.504006 | 7240805000 | -75.17022 | 2.504006 | 5195243000 | -68.26321 | 2.504006 | 8582090000 | -77.88353
1.998082 | 12918200000 | -80.5038 | 1.998082 | 3537304000 | -44.61068 | 1.998082 | 10878960000 | -76.83136 | 1.998082 | 11107340000 | -78.33569 | 1.998082 | 11395890000 | -76.98223 | 1.998082 | 8799268000 | -73.92752 | 1.998082 | 6098839000 | -64.9823 | 1.998082 | 10456400000 | -77.15983
1.584686 | 16032790000 | -79.54992 | 1.584686 | 3982594000 | -41.84051 | 1.584686 | 13357890000 | -75.41396 | 1.584686 | 13717610000 | -76.78637 | 1.584686 | 14096540000 | -75.54728 | 1.584686 | 10754980000 | -71.96088 | 1.584686 | 7263655000 | -61.80749 | 1.584686 | 12902590000 | -75.81361
1.266892 | 19720680000 | -78.28688 | 1.266892 | 4442053000 | -39.18651 | 1.266892 | 16288000000 | -73.79415 | 1.266892 | 16784790000 | -74.82774 | 1.266892 | 16992240000 | -74.5417 | 1.266892 | 13018670000 | -69.85735 | 1.266892 | 8712340000 | -59.99072 | 1.266892 | 15733190000 | -74.23743
0.999041 | 24537430000 | -76.76531 | 0.999041 | 4922900000 | -36.46702 | 0.999041 | 20033600000 | -71.83246 | 0.999041 | 20691160000 | -72.58273 | 0.999041 | 20822740000 | -72.2785 | 0.999041 | 15866360000 | -67.15808 | 0.999041 | 10456950000 | -56.89075 | 0.999041 | 19345240000 | -72.12967
0.7923428 | 30284120000 | -74.76084 | 0.7923428 | 5349259000 | -34.10183 | 0.7923428 | 24349990000 | -69.37218 | 0.7923428 | 25248210000 | -69.94132 | 0.7923428 | 25386420000 | -69.99823 | 0.7923428 | 19093680000 | -64.03972 | 0.7923428 | 12310370000 | -53.04155 | 0.7923428 | 23507640000 | -69.76853
0.6334459 | 36916980000 | -72.5653 | 0.6334459 | 5788251000 | -31.90747 | 0.6334459 | 29365350000 | -66.70856 | 0.6334459 | 30399510000 | -67.07751 | 0.6334459 | 30540930000 | -66.99497 | 0.6334459 | 22587940000 | -60.7086 | 0.6334459 | 14183110000 | -48.80133 | 0.6334459 | 28346990000 | -66.83285
0.5040323 | 44835760000 | -69.78773 | 0.5040323 | 6379415000 | -29.43763 | 0.5040323 | 35199420000 | -63.57619 | 0.5040323 | 36420670000 | -63.60518 | 0.5040323 | 36603560000 | -63.85329 | 0.5040323 | 26603400000 | -56.81757 | 0.5040323 | 16468330000 | -44.96861 | 0.5040323 | 33921830000 | -63.57333
0.400641 | 54105520000 | -66.54935 | 0.400641 | 6890038000 | -27.29845 | 0.400641 | 41679700000 | -59.83862 | 0.400641 | 43123010000 | -59.68517 | 0.400641 | 43598540000 | -60.02394 | 0.400641 | 30833210000 | -52.52577 | 0.400641 | 19059300000 | -41.27738 | 0.400641 | 40289840000 | -59.93677
0.316723 | 65058810000 | -62.8915 | 0.316723 | 7403486000 | -24.93617 | 0.316723 | 49055180000 | -55.60289 | 0.316723 | 50982330000 | -55.13667 | 0.316723 | 51458740000 | -55.73965 | 0.316723 | 35402240000 | -47.82688 | 0.316723 | 19525960000 | -34.93753 | 0.316723 | 47389750000 | -55.94187
0.2520161 | 76713950000 | -58.87883 | 0.2520161 | 7890940000 | -22.8957 | 0.2520161 | 56752380000 | -51.58604 | 0.2520161 | 58786850000 | -50.75004 | 0.2520161 | 59086200000 | -51.18925 | 0.2520161 | 40155320000 | -43.33451 | 0.2520161 | 20442840000 | -29.10317 | 0.2520161 | 54866700000 | -51.42827
0.2003205 | 90961620000 | -53.41808 | 0.2003205 | 8453746000 | -20.92853 | 0.2003205 | 65402980000 | -46.00652 | 0.2003205 | 66041250000 | -46.04964 | 0.2003205 | 67582210000 | -46.62953 | 0.2003205 | 44532880000 | -39.13764 | 0.2003205 | 22310790000 | -24.73221 | 0.2003205 | 62383510000 | -46.69023
0.1588983 | 104272300000 | -48.96352 | 0.1588983 | 9078396000 | -18.81254 | 0.1588983 | 73502450000 | -41.35508 | 0.1588983 | 74026910000 | -41.05689 | 0.1588983 | 74807540000 | -41.86904 | 0.1588983 | 48874080000 | -34.3328 | 0.1588983 | 27266490000 | -23.04189 | 0.1588983 | 68771810000 | -42.31362
0.1260081 | 117738600000 | -44.3334 | 0.1260081 | 9561543000 | -16.85895 | 0.1260081 | 81292500000 | -36.57521 | 0.1260081 | 81531650000 | -36.21977 | 0.1260081 | 83000900000 | -37.45879 | 0.1260081 | 53030480000 | -30.21166 | 0.1260081 | 29901760000 | -19.3908 | 0.1260081 | 75265310000 | -37.10991
0.1001603 | 130107800000 | -39.27413 | 0.1001603 | 10163940000 | -15.37244 | 0.1001603 | 87688790000 | -32.11388 | 0.1001603 | 87933350000 | -31.64736 | 0.1001603 | 87613260000 | -33.31205 | 0.1001603 | 56003070000 | -25.91555 | 0.1001603 | 26853740000 | -18.2544 | 0.1001603 | 83056340000 | -32.08699
0.0794492 | 142875700000 | -34.42208 | 0.0794492 | 10869590000 | -13.6502 | 0.0794492 | 93699370000 | -27.69632 | 0.0794492 | 93474920000 | -27.20081 | 0.0794492 | 96502900000 | -28.61731 | 0.0794492 | 59977860000 | -22.5123 | 0.0794492 | 30889360000 | -15.16243 | 0.0794492 | 87845150000 | -30.27191
0.0631739 | 151724700000 | -29.78282 | 0.0631739 | 11472140000 | -11.61011 | 0.0631739 | 98585300000 | -24.13294 | 0.0631739 | 97982860000 | -23.44175 | 0.0631739 | 99488270000 | -23.94233 | 0.0631739 | 61749540000 | -19.46517 | 0.0631739 | 33870800000 | -14.181 | 0.0631739 | 94030360000 | -24.83981
0.0501337 | 160164500000 | -25.64521 | 0.0501337 | 12222470000 | -10.57742 | 0.0501337 | 102348600000 | -20.5739 | 0.0501337 | 101989100000 | -20.27489 | 0.0501337 | 106969900000 | -20.82615 | 0.0501337 | 64724820000 | -16.81431 | 0.0501337 | 33215930000 | -11.60279 | 0.0501337 | 95242370000 | -22.33593
0.0398258 | 165850600000 | -21.67225 | 0.0398258 | 13161900000 | -9.154418 | 0.0398258 | 104975700000 | -17.5038 | 0.0398258 | 104821800000 | -17.0406 | 0.0398258 | 107792800000 | -17.15329 | 0.0398258 | 66783590000 | -14.7437 | 0.0398258 | 39673210000 | -12.53778 | 0.0398258 | 94301430000 | -16.0493
0.0316296 | 170490000000 | -18.41966 | 0.0316296 | 14152140000 | -7.782955 | 0.0316296 | 107393400000 | -14.96409 | 0.0316296 | 107232200000 | -14.76448 | 0.0316296 | 112010200000 | -15.34986 | 0.0316296 | 68999440000 | -13.05157 | 0.0316296 | 39528570000 | -10.88926 | 0.0316296 | 100839200000 | -15.83949
0.0251206 | 171489000000 | -15.60467 | 0.0251206 | 15052660000 | -7.141561 | 0.0251206 | 108874600000 | -12.90058 | 0.0251206 | 108746900000 | -13.1784 | 0.0251206 | 112312500000 | -14.33148 | 0.0251206 | 72520150000 | -11.95661 | 0.0251206 | 36878390000 | -8.682104 | 0.0251206 | 102163100000 | -12.26084
0.0199553 | 172736700000 | -13.29347 | 0.0199553 | 17318880000 | -5.824149 | 0.0199553 | 110093000000 | -11.62514 | 0.0199553 | 109769500000 | -11.62261 | 0.0199553 | 113643400000 | -12.29619 | 0.0199553 | 73578710000 | -10.62307 | 0.0199553 | 35256850000 | -9.201731 | 0.0199553 | 100362100000 | -12.96118
0.0158522 | 173331000000 | -11.74861 | 0.0158522 | 19993940000 | -4.97772 | 0.0158522 | 110669900000 | -10.69767 | 0.0158522 | 110220500000 | -10.91976 | 0.0158522 | 114857400000 | -10.99708 | 0.0158522 | 77135280000 | -10.19707 | 0.0158522 | 39081020000 | -7.891333 | 0.0158522 | 101733300000 | -12.67763
0.0125907 | 172919300000 | -10.63754 | 0.0125907 | 24223330000 | -4.917291 | 0.0125907 | 111165700000 | -10.3221 | 0.0125907 | 111266900000 | -10.38707 | 0.0125907 | 116282200000 | -10.72628 | 0.0125907 | 79440380000 | -10.23882 | 0.0125907 | 40946280000 | -7.571786 | 0.0125907 | 104719100000 | -11.40152
0.0100011 | 171360900000 | -10.15083 | 0.0100011 | 40180760000 | -6.000777 | 0.0100011 | 112372500000 | -10.12044 | 0.0100011 | 111690300000 | -10.48888 | 0.0100011 | 117371000000 | -10.73197 | 0.0100011 | 84946420000 | -10.44578 | 0.0100011 | 41467640000 | -8.894098 | 0.0100011 | 106949600000 | -9.5867

## HAR P1
###METADATA###
#Title: Optimized EIS Data for Epoxy 1 + T4.5 HAR P1
#Summary: EIS Epoxy 1 + T4.5 HAR P1
#Author: Allen Skaja
#Publisher: Bureau of Reclamation
#Date of Publication: 7/27/26
#Link to RISE Catalog Item: https://data.usbr.gov/catalog/8039/item/134161
#Purpose: Electrochemial Impedance Spectroscopy Data for Epoxy 1 + T4.5 HAR P1
###DATA###
Frequency = Freq |  | ¦Z¦ = Impedance magnitude (Ohm-cm2) |  |  | phi = Phase angle | Surface area = 23cm2
2026-01-20 |  |  | 2026-01-27 |  |  | 2026-02-10 |  |  | 2026-03-05 |  |  | 2026-04-08 |  |  | 2026-05-20 |  |  | 2026-06-29 |  |  | 2026-08-11
Freq | ¦Z¦ | phi | Freq | ¦Z¦ | phi | Freq | ¦Z¦ | phi | Freq | ¦Z¦ | phi | Freq | ¦Z¦ | phi | Freq | ¦Z¦ | phi | Freq | ¦Z¦ | phi | Frequency (Hz) | ¦Z¦ | phi
100078.1 | 487145.6 | -86.67881 | 100078.1 | 488295.8 | -86.10092 | 100078.1 | 479038.7 | -86.44047 | 100078.1 | 488073.2 | -86.82641 | 100078.1 | 447649.3 | -86.80331 | 100078.1 | 488495.5 | -85.54688 | 100078.1 | 459272.5 | -84.79373 | 100078.1 | 486907.3 | -85.2105
79453.13 | 607614.5 | -86.53228 | 79453.13 | 608738.9 | -86.17586 | 79453.13 | 597255.4 | -86.28768 | 79453.13 | 609304.4 | -86.74404 | 79453.13 | 559168.7 | -86.85726 | 79453.13 | 608410.9 | -85.42131 | 79453.13 | 570516.5 | -84.50392 | 79453.13 | 605189.6 | -84.98946
63140.62 | 757450.9 | -86.4288 | 63140.62 | 758466.1 | -86.122 | 63140.62 | 744339.5 | -86.2132 | 63140.62 | 759752 | -86.64771 | 63140.62 | 697861.2 | -86.86702 | 63140.62 | 757072.9 | -85.36827 | 63140.62 | 707906.9 | -84.22446 | 63140.62 | 751834.9 | -84.71351
50203.12 | 939479.5 | -87.12548 | 50203.12 | 952891.8 | -84.5234 | 50203.12 | 921089 | -86.94618 | 50203.12 | 944511.3 | -87.14197 | 50203.12 | 869232.6 | -87.2719 | 50203.12 | 947770.8 | -83.66625 | 50203.12 | 875535.2 | -84.4306 | 50203.12 | 940653.3 | -82.86053
39890.62 | 1172161 | -86.82527 | 39890.62 | 1184192 | -84.79736 | 39890.62 | 1148650 | -86.63193 | 39890.62 | 1178433 | -87.02383 | 39890.62 | 1085768 | -87.25124 | 39890.62 | 1174670 | -83.8034 | 39890.62 | 1085900 | -83.96101 | 39890.62 | 1161641 | -82.94436
31640.63 | 1462339 | -86.54155 | 31640.63 | 1473979 | -85.04026 | 31640.63 | 1432273 | -86.45209 | 31640.63 | 1474348 | -86.93258 | 31640.63 | 1359327 | -87.15548 | 31640.63 | 1458825 | -83.92589 | 31640.63 | 1348902 | -83.49833 | 31640.63 | 1438546 | -83.00775
25171.88 | 1819150 | -86.26738 | 25171.88 | 1830404 | -85.21653 | 25171.88 | 1778116 | -86.25863 | 25171.88 | 1837518 | -86.7385 | 25171.88 | 1694340 | -87.09295 | 25171.88 | 1808083 | -84.02614 | 25171.88 | 1669310 | -82.98812 | 25171.88 | 1773970 | -83.13167
20015.62 | 2257390 | -86.19823 | 20015.62 | 2277198 | -85.44202 | 20015.62 | 2212953 | -86.10929 | 20015.62 | 2294517 | -86.76468 | 20015.62 | 2116986 | -87.08187 | 20015.62 | 2241497 | -84.11969 | 20015.62 | 2063673 | -82.3969 | 20015.62 | 2189737 | -83.21012
15890.62 | 2812167 | -85.97717 | 15890.62 | 2830179 | -85.46485 | 15890.62 | 2753495 | -86.10053 | 15890.62 | 2863042 | -86.5112 | 15890.62 | 2644915 | -87.1034 | 15890.62 | 2780577 | -84.10068 | 15890.62 | 2550808 | -81.78832 | 15890.62 | 2708964 | -83.44463
12609.38 | 3498339 | -86.03311 | 12609.38 | 3532504 | -85.67615 | 12609.38 | 3419961 | -86.08171 | 12609.38 | 3578565 | -86.4072 | 12609.38 | 3306254 | -87.04633 | 12609.38 | 3448614 | -84.09555 | 12609.38 | 3144420 | -81.10203 | 12609.38 | 3356103 | -83.63439
10078.13 | 4324413 | -86.02955 | 10078.13 | 4365019 | -85.93976 | 10078.13 | 4235850 | -86.23778 | 10078.13 | 4428077 | -86.25777 | 10078.13 | 4113254 | -87.02243 | 10078.13 | 4267822 | -84.26528 | 10078.13 | 3841703 | -80.45099 | 10078.13 | 4118585 | -83.83082
8015.625 | 5368290 | -86.16958 | 8015.625 | 5431344 | -86.29115 | 8015.625 | 5263052 | -86.54701 | 8015.625 | 5540013 | -85.9154 | 8015.625 | 5144601 | -86.81497 | 8015.625 | 5257735 | -84.09327 | 8015.625 | 4692481 | -79.72765 | 8015.625 | 5113854 | -84.15109
6328.125 | 6702901 | -86.51232 | 6328.125 | 6816026 | -86.58915 | 6328.125 | 6622805 | -86.66051 | 6328.125 | 6910610 | -85.72744 | 6328.125 | 6451777 | -86.79182 | 6328.125 | 6578904 | -84.30223 | 6328.125 | 5748006 | -79.17307 | 6328.125 | 6379904 | -84.31267
5015.625 | 8421731 | -86.86261 | 5015.625 | 8535125 | -86.66991 | 5015.625 | 8262130 | -87.11806 | 5015.625 | 8610086 | -85.75917 | 5015.625 | 8020824 | -86.91505 | 5015.625 | 8148260 | -84.31912 | 5015.625 | 7021111 | -78.87596 | 5015.625 | 7944178 | -84.66838
3984.375 | 10509810 | -86.85302 | 3984.375 | 10676320 | -86.83892 | 3984.375 | 10346890 | -86.96464 | 3984.375 | 10746080 | -85.44357 | 3984.375 | 10048570 | -86.92629 | 3984.375 | 10109840 | -84.78819 | 3984.375 | 8534210 | -78.70416 | 3984.375 | 9874443 | -84.74989
3170.956 | 13063590 | -87.10964 | 3170.956 | 13368740 | -86.92626 | 3170.956 | 12901620 | -87.22619 | 3170.956 | 13308950 | -85.6303 | 3170.956 | 12584320 | -86.89469 | 3170.956 | 12577420 | -84.76146 | 3170.956 | 10367410 | -78.80495 | 3170.956 | 12235820 | -84.92298
2527.573 | 16346700 | -87.20448 | 2527.573 | 16688830 | -86.94988 | 2527.573 | 16058070 | -87.5626 | 2527.573 | 16484540 | -85.45223 | 2527.573 | 15518830 | -86.53242 | 2527.573 | 15610400 | -84.71963 | 2527.573 | 12597730 | -78.94194 | 2527.573 | 15154350 | -84.7493
1976.103 | 20669950 | -87.02795 | 1976.103 | 21156500 | -87.11798 | 1976.103 | 20588630 | -87.20797 | 1976.103 | 20650600 | -85.56053 | 1976.103 | 19761560 | -87.13287 | 1976.103 | 19733980 | -85.14635 | 1976.103 | 15632260 | -79.56097 | 1976.103 | 19304460 | -84.73193
1577.524 | 25885550 | -87.57648 | 1577.524 | 26300610 | -86.55386 | 1577.524 | 25417690 | -87.68514 | 1577.524 | 25712870 | -85.59594 | 1577.524 | 24553200 | -86.74744 | 1577.524 | 24285310 | -84.68842 | 1577.524 | 19058460 | -79.81858 | 1577.524 | 23866380 | -84.37225
1265.625 | 32085050 | -87.67718 | 1265.625 | 32536870 | -86.6827 | 1265.625 | 31603900 | -87.70854 | 1265.625 | 31652860 | -85.43325 | 1265.625 | 30343960 | -86.88646 | 1265.625 | 29918520 | -85.01662 | 1265.625 | 23124440 | -80.01808 | 1265.625 | 29350810 | -84.43433
998.264 | 40269250 | -87.73092 | 998.264 | 40963670 | -86.68556 | 998.264 | 39675710 | -87.72477 | 998.264 | 39669120 | -85.53338 | 998.264 | 38056900 | -86.85836 | 998.264 | 37662220 | -84.99725 | 998.264 | 28646720 | -80.2303 | 998.264 | 36700120 | -84.36073
796.875 | 50402420 | -87.554 | 796.875 | 50995730 | -86.98068 | 796.875 | 49437100 | -87.59956 | 796.875 | 49381950 | -85.54389 | 796.875 | 47305500 | -86.69536 | 796.875 | 46602630 | -85.28762 | 796.875 | 35045750 | -80.437 | 796.875 | 45629890 | -84.37789
627.7902 | 63474550 | -87.54296 | 627.7902 | 64338670 | -86.75345 | 627.7902 | 62375020 | -87.3945 | 627.7902 | 62040400 | -85.57301 | 627.7902 | 59633060 | -86.63518 | 627.7902 | 58886900 | -85.2266 | 627.7902 | 43319270 | -80.52394 | 627.7902 | 57075580 | -84.30713
505.5147 | 78360320 | -87.55902 | 505.5147 | 79284590 | -87.00387 | 505.5147 | 77065110 | -87.53128 | 505.5147 | 75884890 | -85.76609 | 505.5147 | 73343480 | -86.69395 | 505.5147 | 71839680 | -85.37967 | 505.5147 | 52741370 | -80.49417 | 505.5147 | 69833670 | -84.28371
397.9953 | 98964120 | -87.48549 | 397.9953 | 100044000 | -86.93834 | 397.9953 | 97287530 | -87.44627 | 397.9953 | 95359120 | -85.77376 | 397.9953 | 92378040 | -86.66506 | 397.9953 | 90275780 | -85.3346 | 397.9953 | 65433900 | -80.44616 | 397.9953 | 87569860 | -84.15017
315.5048 | 124069100 | -87.4097 | 315.5048 | 125246600 | -86.90005 | 315.5048 | 121906200 | -87.37172 | 315.5048 | 119078600 | -85.76172 | 315.5048 | 115558300 | -86.60417 | 315.5048 | 112694900 | -85.27108 | 315.5048 | 80659810 | -80.32018 | 315.5048 | 108904500 | -83.99098
252.4038 | 154176500 | -87.30101 | 252.4038 | 155426800 | -86.83827 | 252.4038 | 151530200 | -87.29917 | 252.4038 | 147268000 | -85.74599 | 252.4038 | 143386000 | -86.53785 | 252.4038 | 139336200 | -85.13775 | 252.4038 | 98599290 | -80.09571 | 252.4038 | 134263700 | -83.7715
198.6229 | 194415000 | -87.63628 | 198.6229 | 196272400 | -86.13236 | 198.6229 | 190988000 | -87.65891 | 198.6229 | 185046100 | -86.0462 | 198.6229 | 180383400 | -86.74993 | 198.6229 | 175250600 | -84.45421 | 198.6229 | 122152600 | -80.11384 | 198.6229 | 168007900 | -82.82962
158.3615 | 242286600 | -87.41853 | 158.3615 | 244088300 | -86.15345 | 158.3615 | 238016900 | -87.46582 | 158.3615 | 229755300 | -85.92987 | 158.3615 | 224322600 | -86.60135 | 158.3615 | 217193900 | -84.41297 | 158.3615 | 149606500 | -79.65024 | 158.3615 | 207205800 | -82.66767
125.558 | 303345200 | -87.24153 | 125.558 | 305307700 | -86.16483 | 125.558 | 297991700 | -87.28069 | 125.558 | 286820700 | -85.85154 | 125.558 | 280400600 | -86.45775 | 125.558 | 270614100 | -84.33852 | 125.558 | 184143300 | -79.11944 | 125.558 | 256770400 | -82.49242
100.4464 | 376421400 | -87.04943 | 100.4464 | 378144900 | -86.12785 | 100.4464 | 369861600 | -87.14928 | 100.4464 | 354780300 | -85.74834 | 100.4464 | 347487500 | -86.33309 | 100.4464 | 334152100 | -84.24431 | 100.4464 | 224790200 | -78.5486 | 100.4464 | 315500100 | -82.31444
79.00281 | 475309800 | -86.70496 | 79.00281 | 475598000 | -86.42796 | 79.00281 | 465884000 | -86.8228 | 79.00281 | 446110400 | -85.64177 | 79.00281 | 437539100 | -86.19343 | 79.00281 | 419212900 | -84.0625 | 79.00281 | 278660900 | -77.83478 | 79.00281 | 393249000 | -81.99117
63.3446 | 587177400 | -86.66506 | 63.3446 | 588969200 | -86.05685 | 63.3446 | 577525600 | -86.76151 | 63.3446 | 550593500 | -85.5124 | 63.3446 | 540413300 | -86.01484 | 63.3446 | 516483100 | -83.8371 | 63.3446 | 339402700 | -77.04741 | 63.3446 | 480529600 | -81.78985
49.86702 | 739649300 | -86.56001 | 49.86702 | 740129500 | -85.89629 | 49.86702 | 727153100 | -86.60909 | 49.86702 | 691041100 | -85.38445 | 49.86702 | 679470500 | -85.86894 | 49.86702 | 647120200 | -83.51471 | 49.86702 | 419979000 | -76.00325 | 49.86702 | 598371900 | -81.53081
39.72458 | 919712300 | -86.31774 | 39.72458 | 923781800 | -85.67029 | 39.72458 | 905420000 | -86.476 | 39.72458 | 858563800 | -85.30452 | 39.72458 | 844507000 | -85.64556 | 39.72458 | 802849400 | -83.22642 | 39.72458 | 513446000 | -74.81236 | 39.72458 | 736552700 | -81.30805
31.6723 | 1145550000 | -86.1823 | 31.6723 | 1150166000 | -85.79472 | 31.6723 | 1125416000 | -86.28536 | 31.6723 | 1066444000 | -85.14993 | 31.6723 | 1048296000 | -85.49382 | 31.6723 | 994961300 | -82.67558 | 31.6723 | 625860100 | -73.36773 | 31.6723 | 905294100 | -80.90809
24.93351 | 1439116000 | -85.9997 | 24.93351 | 1449854000 | -85.64485 | 24.93351 | 1419101000 | -86.03437 | 24.93351 | 1338537000 | -84.8836 | 24.93351 | 1314892000 | -85.30211 | 24.93351 | 1245956000 | -82.06811 | 24.93351 | 770214000 | -71.56498 | 24.93351 | 1126035000 | -80.441
19.86229 | 1777207000 | -85.67022 | 19.86229 | 1682290000 | -77.87733 | 19.86229 | 1754133000 | -86.42761 | 19.86229 | 1656702000 | -85.25549 | 19.86229 | 1631611000 | -85.44697 | 19.86229 | 1538226000 | -80.80748 | 19.86229 | 930613800 | -69.82586 | 19.86229 | 1386277000 | -79.4943
15.83615 | 2222578000 | -86.21615 | 15.83615 | 2314894000 | -84.34411 | 15.83615 | 2188242000 | -86.02323 | 15.83615 | 2051615000 | -84.87769 | 15.83615 | 2022389000 | -85.24054 | 15.83615 | 1905808000 | -79.91684 | 15.83615 | 1122126000 | -67.24762 | 15.83615 | 1700406000 | -79.09098
12.40079 | 2803084000 | -85.83979 | 12.40079 | 2831482000 | -83.76968 | 12.40079 | 2760883000 | -85.44833 | 12.40079 | 2589649000 | -84.27429 | 12.40079 | 2549556000 | -84.78954 | 12.40079 | 2398200000 | -78.84969 | 12.40079 | 1363220000 | -63.92117 | 12.40079 | 2122657000 | -78.40361
9.93114 | 3457735000 | -85.21618 | 9.93114 | 3485918000 | -82.68199 | 9.93114 | 3415113000 | -85.11994 | 9.93114 | 3199963000 | -83.91028 | 9.93114 | 3152492000 | -84.29252 | 9.93114 | 2941773000 | -77.38837 | 9.93114 | 1611501000 | -60.38015 | 9.93114 | 2589473000 | -77.63128
7.944915 | 4287413000 | -84.58223 | 7.944915 | 4194334000 | -84.98698 | 7.944915 | 4225950000 | -84.63109 | 7.944915 | 3955266000 | -83.35922 | 7.944915 | 3900897000 | -83.7912 | 7.944915 | 3611535000 | -75.63996 | 7.944915 | 1887180000 | -56.35065 | 7.944915 | 3162585000 | -76.6182
6.317385 | 5318371000 | -84.00164 | 6.317385 | 5288240000 | -83.95973 | 6.317385 | 5270224000 | -83.94423 | 6.317385 | 4912512000 | -82.78529 | 6.317385 | 4835129000 | -83.21685 | 6.317385 | 4442336000 | -73.47068 | 6.317385 | 2190643000 | -51.83342 | 6.317385 | 3886038000 | -75.48437
5.008013 | 6645875000 | -83.38251 | 5.008013 | 7253292000 | -93.11785 | 5.008013 | 6563529000 | -83.29565 | 5.008013 | 6124021000 | -81.96506 | 5.008013 | 6025646000 | -82.56973 | 5.008013 | 5445820000 | -70.79432 | 5.008013 | 2510914000 | -47.01218 | 5.008013 | 4771056000 | -73.95891
3.945707 | 8339672000 | -82.60341 | 3.945707 | 8533578000 | -62.54568 | 3.945707 | 8226974000 | -82.49977 | 3.945707 | 7651672000 | -81.03271 | 3.945707 | 7545046000 | -81.80832 | 3.945707 | 6676990000 | -67.35216 | 3.945707 | 2843378000 | -41.97252 | 3.945707 | 5905889000 | -72.22135
3.158693 | 10296170000 | -81.70293 | 3.158693 | 10524310000 | -81.79164 | 3.158693 | 10159510000 | -81.47299 | 3.158693 | 9422777000 | -79.87935 | 3.158693 | 9290196000 | -80.66374 | 3.158693 | 8000776000 | -63.59783 | 3.158693 | 3148211000 | -37.29427 | 3.158693 | 7135224000 | -70.03131
2.504006 | 12826350000 | -80.62122 | 2.504006 | 12772360000 | -80.45971 | 2.504006 | 12640120000 | -80.25674 | 2.504006 | 11698080000 | -78.54998 | 2.504006 | 11541990000 | -79.44379 | 2.504006 | 9552093000 | -59.15537 | 2.504006 | 3419076000 | -32.37421 | 2.504006 | 8623912000 | -67.26011
1.998082 | 15832270000 | -79.57512 | 1.998082 | 15811190000 | -78.07757 | 1.998082 | 15616890000 | -79.29415 | 1.998082 | 14335470000 | -77.19539 | 1.998082 | 14137240000 | -78.29658 | 1.998082 | 11134700000 | -53.57476 | 1.998082 | 3612305000 | -28.30847 | 1.998082 | 10345530000 | -63.6963
1.584686 | 19618240000 | -78.07305 | 1.584686 | 19668820000 | -75.83888 | 1.584686 | 19346370000 | -77.48546 | 1.584686 | 17677200000 | -75.07558 | 1.584686 | 17437150000 | -76.4894 | 1.584686 | 12832060000 | -48.36154 | 1.584686 | 3774265000 | -24.04815 | 1.584686 | 12388620000 | -60.32221
1.266892 | 24008540000 | -75.93577 | 1.266892 | 23635720000 | -74.33211 | 1.266892 | 23724730000 | -75.39982 | 1.266892 | 21609200000 | -72.70376 | 1.266892 | 21340310000 | -74.28065 | 1.266892 | 14454600000 | -43.18588 | 1.266892 | 3848109000 | -20.24521 | 1.266892 | 14557850000 | -56.37949
0.999041 | 29629130000 | -73.66146 | 0.999041 | 29471490000 | -71.86223 | 0.999041 | 29237730000 | -72.59806 | 0.999041 | 26483600000 | -69.58168 | 0.999041 | 26240080000 | -71.68531 | 0.999041 | 16099410000 | -37.76734 | 0.999041 | 3890269000 | -16.75783 | 0.999041 | 16961230000 | -51.90518
0.7923428 | 36172660000 | -70.6854 | 0.7923428 | 36349650000 | -68.94415 | 0.7923428 | 35815820000 | -69.56473 | 0.7923428 | 32224200000 | -65.8108 | 0.7923428 | 31997490000 | -68.60494 | 0.7923428 | 17511920000 | -32.68722 | 0.7923428 | 3951315000 | -14.28922 | 0.7923428 | 19445000000 | -47.17712
0.6334459 | 43676890000 | -67.41479 | 0.6334459 | 41649530000 | -66.84201 | 0.6334459 | 43109220000 | -66.18563 | 0.6334459 | 38277790000 | -61.91228 | 0.6334459 | 38347880000 | -65.41069 | 0.6334459 | 18629390000 | -28.04164 | 0.6334459 | 4145925000 | -12.54205 | 0.6334459 | 21878780000 | -42.44367
0.5040323 | 52673620000 | -63.83499 | 0.5040323 | 51429160000 | -61.29509 | 0.5040323 | 51541850000 | -62.14661 | 0.5040323 | 45500130000 | -57.8215 | 0.5040323 | 45797430000 | -61.51772 | 0.5040323 | 19647380000 | -23.72688 | 0.5040323 | 4136499000 | -10.36434 | 0.5040323 | 23987560000 | -37.44957
0.400641 | 62415790000 | -59.79427 | 0.400641 | 61120240000 | -56.36693 | 0.400641 | 60901030000 | -57.92903 | 0.400641 | 53001090000 | -52.92744 | 0.400641 | 54120400000 | -57.23723 | 0.400641 | 20613870000 | -20.15516 | 0.400641 | 4281808000 | -9.359357 | 0.400641 | 26249890000 | -32.73205
0.316723 | 73241050000 | -55.14596 | 0.316723 | 71885800000 | -51.19965 | 0.316723 | 70673570000 | -53.04242 | 0.316723 | 61262990000 | -47.55581 | 0.316723 | 62917360000 | -52.32639 | 0.316723 | 21111410000 | -16.7287 | 0.316723 | 4569489000 | -7.95295 | 0.316723 | 28120710000 | -28.19815
0.2520161 | 84290640000 | -50.20612 | 0.2520161 | 81457800000 | -46.42889 | 0.2520161 | 80989530000 | -47.98843 | 0.2520161 | 68889380000 | -42.19419 | 0.2520161 | 71509370000 | -47.18935 | 0.2520161 | 21595010000 | -14.03096 | 0.2520161 | 4592843000 | -6.880519 | 0.2520161 | 29878270000 | -24.28307
0.2003205 | 96314870000 | -46.0099 | 0.2003205 | 91127740000 | -41.44762 | 0.2003205 | 90285610000 | -42.87057 | 0.2003205 | 75713240000 | -37.31201 | 0.2003205 | 79658050000 | -42.25875 | 0.2003205 | 22411980000 | -11.04733 | 0.2003205 | 4301112000 | -6.180915 | 0.2003205 | 31573730000 | -19.89978
0.1588983 | 104209600000 | -39.52509 | 0.1588983 | 100606100000 | -35.70371 | 0.1588983 | 100914500000 | -37.99572 | 0.1588983 | 82318630000 | -32.08091 | 0.1588983 | 87431680000 | -37.04518 | 0.1588983 | 22959550000 | -9.261918 | 0.1588983 | 4600575000 | -5.489245 | 0.1588983 | 33311080000 | -17.04454
0.1260081 | 114826000000 | -35.2547 | 0.1260081 | 108649900000 | -29.44156 | 0.1260081 | 108273800000 | -32.81725 | 0.1260081 | 87499650000 | -27.29391 | 0.1260081 | 93686270000 | -31.84734 | 0.1260081 | 23939480000 | -7.781334 | 0.1260081 | 4839683000 | -5.220945 | 0.1260081 | 33947360000 | -14.5608
0.1001603 | 122632800000 | -30.20892 | 0.1001603 | 115472300000 | -25.62478 | 0.1001603 | 115560900000 | -28.00423 | 0.1001603 | 92360490000 | -23.00029 | 0.1001603 | 100216100000 | -27.36085 | 0.1001603 | 24642370000 | -7.012014 | 0.1001603 | 4457062000 | -4.137814 | 0.1001603 | 34820950000 | -12.34086
0.0794492 | 130291000000 | -25.40697 | 0.0794492 | 119920500000 | -23.17039 | 0.0794492 | 121150500000 | -23.65772 | 0.0794492 | 98225850000 | -19.7915 | 0.0794492 | 104844700000 | -23.30639 | 0.0794492 | 24981060000 | -5.766842 | 0.0794492 | 4537541000 | -4.216199 | 0.0794492 | 35962870000 | -10.11463
0.0631739 | 136694500000 | -22.65629 | 0.0631739 | 127929600000 | -18.81659 | 0.0631739 | 125952200000 | -20.44216 | 0.0631739 | 103294700000 | -17.00784 | 0.0631739 | 108642300000 | -19.76127 | 0.0631739 | 25282180000 | -5.535579 | 0.0631739 | 4287464000 | -4.216281 | 0.0631739 | 36101830000 | -10.29287
0.0501337 | 142947300000 | -18.59856 | 0.0501337 | 131947800000 | -15.77655 | 0.0501337 | 129445300000 | -16.98288 | 0.0501337 | 109066300000 | -14.45867 | 0.0501337 | 111545300000 | -16.91261 | 0.0501337 | 25726820000 | -4.634077 | 0.0501337 | 4168513000 | -4.032905 | 0.0501337 | 37435790000 | -8.412132
0.0398258 | 146379700000 | -16.96173 | 0.0398258 | 135769300000 | -13.51544 | 0.0398258 | 132469500000 | -14.72587 | 0.0398258 | 114671900000 | -12.5191 | 0.0398258 | 113493000000 | -14.06243 | 0.0398258 | 26907590000 | -3.937974 | 0.0398258 | 4250167000 | -3.800869 | 0.0398258 | 36770970000 | -8.445995
0.0316296 | 147913600000 | -13.81501 | 0.0316296 | 139009500000 | -11.61732 | 0.0316296 | 133911700000 | -12.27675 | 0.0316296 | 120073300000 | -11.01158 | 0.0316296 | 114067900000 | -11.76658 | 0.0316296 | 28363280000 | -4.103897 | 0.0316296 | 4361278000 | -2.830853 | 0.0316296 | 38333140000 | -7.337767
0.0251206 | 147720200000 | -10.57866 | 0.0251206 | 141532900000 | -10.31036 | 0.0251206 | 134889100000 | -10.69609 | 0.0251206 | 123310600000 | -9.896696 | 0.0251206 | 115806500000 | -10.07209 | 0.0251206 | 29233820000 | -3.516069 | 0.0251206 | 4167322000 | -3.001876 | 0.0251206 | 39513550000 | -8.825275
0.0199553 | 148410200000 | -11.04425 | 0.0199553 | 143755600000 | -8.997507 | 0.0199553 | 135667200000 | -9.695324 | 0.0199553 | 126251100000 | -9.328204 | 0.0199553 | 116516300000 | -9.829279 | 0.0199553 | 31483260000 | -4.61254 | 0.0199553 | 4021238000 | -3.409887 | 0.0199553 | 39305540000 | -9.138174
0.0158522 | 152469500000 | -8.298268 | 0.0158522 | 145923000000 | -8.443122 | 0.0158522 | 137259700000 | -8.962144 | 0.0158522 | 128445400000 | -8.841049 | 0.0158522 | 118632600000 | -8.760861 | 0.0158522 | 33578930000 | -3.932463 | 0.0158522 | 3746121000 | -2.64259 | 0.0158522 | 42223570000 | -10.05725
0.0125907 | 155129500000 | -7.904897 | 0.0125907 | 149031300000 | -8.06016 | 0.0125907 | 136587300000 | -8.375343 | 0.0125907 | 130453400000 | -8.753086 | 0.0125907 | 119379300000 | -8.604598 | 0.0125907 | 37814430000 | -5.414034 | 0.0125907 | 3806940000 | -3.313039 | 0.0125907 | 44033820000 | -10.44418
0.0100011 | 149765300000 | -8.07441 | 0.0100011 | 153181700000 | -8.196635 | 0.0100011 | 137121400000 | -8.546904 | 0.0100011 | 131757500000 | -9.01609 | 0.0100011 | 120147500000 | -8.728018 | 0.0100011 | 44694790000 | -6.309217 | 0.0100011 | 4011732000 | -0.8049961 | 0.0100011 | 47415480000 | -13.00844

## HAR P2
###METADATA###
#Title: Optimized EIS Data for Epoxy 1 + T4.5 HAR P2
#Summary: EIS Epoxy 1 + T4.5 HAR P2
#Author: Allen Skaja
#Publisher: Bureau of Reclamation
#Date of Publication: 7/27/26
#Link to RISE Catalog Item: https://data.usbr.gov/catalog/8039/item/134161
#Purpose: Electrochemial Impedance Spectroscopy Data for Epoxy 1 + T4.5 HAR P2
###DATA###
Frequency = Freq |  | ¦Z¦ = Impedance magnitude (Ohm-cm2) |  |  | phi = Phase angle | Surface area = 23cm2
2026-01-20 |  |  | 2026-01-27 |  |  | 2026-02-10 |  |  | 2026-03-05 |  |  | 2026-04-08 |  |  | 2026-05-20 |  |  | 2026-06-29 |  |  | 2026-08-11
Freq | ¦Z¦ | phi | Freq | ¦Z¦ | phi | Freq | ¦Z¦ | phi | Freq | ¦Z¦ | phi | Freq | ¦Z¦ | phi | Freq | ¦Z¦ | phi | Freq | ¦Z¦ | phi | Frequency (Hz) | ¦Z¦ | phi
100078.1 | 485314 | -86.61111 | 100078.1 | 455335.9 | -85.84659 | 100078.1 | 441724.2 | -86.9626 | 100078.1 | 448143.4 | -85.40606 | 100078.1 | 432875.3 | -85.58192 | 100078.1 | 473722.5 | -86.1951 | 100078.1 | 384637.5 | -83.1284 | 100078.1 | 431523.2 | -87.08716
79453.13 | 605881.6 | -86.70655 | 79453.13 | 567780.6 | -85.94159 | 79453.13 | 552101.8 | -87.0507 | 79453.13 | 557569.6 | -85.31414 | 79453.13 | 538713 | -85.43775 | 79453.13 | 589822.7 | -85.98514 | 79453.13 | 475468.6 | -82.9926 | 79453.13 | 539006.3 | -86.97955
63140.62 | 755631.4 | -86.78189 | 63140.62 | 707163.9 | -85.92483 | 63140.62 | 690399.7 | -87.11823 | 63140.62 | 693123.2 | -85.16715 | 63140.62 | 669039.3 | -85.25305 | 63140.62 | 733461.8 | -85.81418 | 63140.62 | 587586.6 | -82.8473 | 63140.62 | 672569.7 | -86.86868
50203.12 | 951269.9 | -85.16128 | 50203.12 | 887798.1 | -84.25696 | 50203.12 | 869101.5 | -85.49 | 50203.12 | 859857.3 | -85.22932 | 50203.12 | 828895.4 | -85.63151 | 50203.12 | 907883.3 | -86.52499 | 50203.12 | 723257.5 | -83.18555 | 50203.12 | 835295.2 | -87.54912
39890.62 | 1182888 | -85.58521 | 39890.62 | 1102922 | -84.55521 | 39890.62 | 1082547 | -85.83626 | 39890.62 | 1067981 | -85.02046 | 39890.62 | 1030054 | -85.38934 | 39890.62 | 1130340 | -86.30666 | 39890.62 | 894610.8 | -82.95332 | 39890.62 | 1044724 | -87.37038
31640.63 | 1477799 | -85.92343 | 31640.63 | 1374314 | -84.79249 | 31640.63 | 1353362 | -86.10926 | 31640.63 | 1329315 | -84.80821 | 31640.63 | 1281140 | -85.14124 | 31640.63 | 1409703 | -86.12633 | 31640.63 | 1107893 | -82.71046 | 31640.63 | 1306568 | -87.13092
25171.88 | 1842077 | -86.21677 | 25171.88 | 1707638 | -84.8941 | 25171.88 | 1687898 | -86.32892 | 25171.88 | 1646369 | -84.68321 | 25171.88 | 1587938 | -84.95627 | 25171.88 | 1753950 | -86.02853 | 25171.88 | 1368977 | -82.48016 | 25171.88 | 1626535 | -86.9204
20015.62 | 2297133 | -86.52288 | 20015.62 | 2124483 | -84.98219 | 20015.62 | 2104533 | -86.52641 | 20015.62 | 2037621 | -84.54232 | 20015.62 | 1966748 | -84.78281 | 20015.62 | 2183296 | -85.89544 | 20015.62 | 1690427 | -82.23778 | 20015.62 | 2030223 | -86.8433
15890.62 | 2880247 | -86.80697 | 15890.62 | 2644885 | -85.01883 | 15890.62 | 2634429 | -86.63323 | 15890.62 | 2525965 | -84.332 | 15890.62 | 2439934 | -84.62599 | 15890.62 | 2724349 | -85.79449 | 15890.62 | 2091635 | -81.88432 | 15890.62 | 2534295 | -86.62737
12609.38 | 3594880 | -86.85018 | 12609.38 | 3289119 | -84.90582 | 12609.38 | 3289474 | -86.69956 | 12609.38 | 3132421 | -84.37884 | 12609.38 | 3025225 | -84.66956 | 12609.38 | 3400362 | -85.59649 | 12609.38 | 2585971 | -81.46585 | 12609.38 | 3166680 | -86.47457
10078.13 | 4473269 | -87.06639 | 10078.13 | 4066997 | -85.0802 | 10078.13 | 4082961 | -86.7102 | 10078.13 | 3851154 | -84.48464 | 10078.13 | 3722601 | -84.66207 | 10078.13 | 4213485 | -85.36501 | 10078.13 | 3180516 | -81.02864 | 10078.13 | 3926566 | -86.41516
8015.625 | 5593014 | -87.22865 | 8015.625 | 5039897 | -85.0944 | 8015.625 | 5096929 | -86.74735 | 8015.625 | 4777732 | -84.57644 | 8015.625 | 4608612 | -84.6828 | 8015.625 | 5239908 | -85.09627 | 8015.625 | 3914980 | -80.5388 | 8015.625 | 4883185 | -86.48552
6328.125 | 7053576 | -87.16586 | 6328.125 | 6294009 | -85.09719 | 6328.125 | 6413664 | -86.89999 | 6328.125 | 5961089 | -84.88478 | 6328.125 | 5744196 | -85.05135 | 6328.125 | 6599898 | -84.68058 | 6328.125 | 4849588 | -79.8786 | 6328.125 | 6123509 | -86.39468
5015.625 | 8810025 | -87.34726 | 5015.625 | 7822968 | -85.38649 | 5015.625 | 8015760 | -86.94891 | 5015.625 | 7404098 | -84.79071 | 5015.625 | 7151551 | -85.23621 | 5015.625 | 8209179 | -84.50648 | 5015.625 | 5992201 | -79.3062 | 5015.625 | 7658229 | -86.33013
3984.375 | 11030320 | -87.47883 | 3984.375 | 9732858 | -85.41581 | 3984.375 | 10078740 | -86.68738 | 3984.375 | 9230552 | -85.08248 | 3984.375 | 8884853 | -85.5299 | 3984.375 | 10275600 | -83.86904 | 3984.375 | 7362081 | -78.44638 | 3984.375 | 9544153 | -86.10525
3170.956 | 13837980 | -87.50635 | 3170.956 | 12076530 | -85.73772 | 3170.956 | 12487010 | -86.76226 | 3170.956 | 11444710 | -85.15755 | 3170.956 | 11052900 | -85.69582 | 3170.956 | 12732590 | -83.05475 | 3170.956 | 9068577 | -77.4607 | 3170.956 | 11816970 | -85.825
2527.573 | 17278030 | -87.49871 | 2527.573 | 14979470 | -86.03336 | 2527.573 | 15651140 | -86.91039 | 2527.573 | 14179970 | -85.26135 | 2527.573 | 13792510 | -85.82795 | 2527.573 | 15746410 | -82.13284 | 2527.573 | 11037430 | -76.2513 | 2527.573 | 14670330 | -85.44064
1976.103 | 21925160 | -87.58458 | 1976.103 | 19040480 | -86.57281 | 1976.103 | 19840550 | -86.65754 | 1976.103 | 18068400 | -85.64798 | 1976.103 | 17372380 | -85.88104 | 1976.103 | 19672190 | -80.922 | 1976.103 | 13740240 | -74.82346 | 1976.103 | 18582350 | -85.67163
1577.524 | 27267610 | -86.57285 | 1577.524 | 23585360 | -85.83865 | 1577.524 | 24587180 | -86.14887 | 1577.524 | 22273630 | -85.44346 | 1577.524 | 21610980 | -86.10122 | 1577.524 | 24371210 | -80.03782 | 1577.524 | 16687060 | -73.46492 | 1577.524 | 23126310 | -85.66191
1265.625 | 33691890 | -86.52285 | 1265.625 | 29270270 | -86.09458 | 1265.625 | 30392820 | -86.30763 | 1265.625 | 27504250 | -85.42466 | 1265.625 | 26731710 | -86.29409 | 1265.625 | 29799430 | -78.65042 | 1265.625 | 20130930 | -71.73761 | 1265.625 | 28450430 | -85.48583
998.264 | 42405290 | -86.58997 | 998.264 | 36628520 | -86.45846 | 998.264 | 38149710 | -86.3115 | 998.264 | 34429550 | -85.46246 | 998.264 | 33631750 | -86.2218 | 998.264 | 36831390 | -77.11955 | 998.264 | 24543510 | -69.52113 | 998.264 | 35528860 | -85.14156
796.875 | 52456740 | -86.62106 | 796.875 | 45707170 | -86.51968 | 796.875 | 47574530 | -86.40965 | 796.875 | 42783790 | -85.31999 | 796.875 | 41733690 | -86.24553 | 796.875 | 44693830 | -75.41133 | 796.875 | 29459080 | -67.03303 | 796.875 | 44194970 | -85.15662
627.7902 | 66543660 | -86.05371 | 627.7902 | 57760160 | -86.41681 | 627.7902 | 59950180 | -86.44687 | 627.7902 | 53570120 | -85.39417 | 627.7902 | 52433630 | -86.02395 | 627.7902 | 54248970 | -73.53785 | 627.7902 | 35457100 | -64.12435 | 627.7902 | 55600660 | -85.2049
505.5147 | 81927150 | -86.47161 | 505.5147 | 71011480 | -86.7246 | 505.5147 | 73573950 | -86.46354 | 505.5147 | 65755560 | -85.1733 | 505.5147 | 64659740 | -86.17422 | 505.5147 | 64885100 | -71.64445 | 505.5147 | 41845140 | -61.02035 | 505.5147 | 67772680 | -84.83812
397.9953 | 103153200 | -86.27506 | 397.9953 | 89546300 | -86.767 | 397.9953 | 92685540 | -86.4049 | 397.9953 | 82453590 | -85.10431 | 397.9953 | 81348760 | -86.06604 | 397.9953 | 77929110 | -69.67169 | 397.9953 | 49635000 | -57.22984 | 397.9953 | 84923130 | -84.60288
315.5048 | 129036700 | -86.10787 | 315.5048 | 112114300 | -86.72442 | 315.5048 | 115898000 | -86.3514 | 315.5048 | 102739000 | -84.98183 | 315.5048 | 101690500 | -85.95696 | 315.5048 | 92316460 | -67.96909 | 315.5048 | 57889640 | -53.14969 | 315.5048 | 105690100 | -84.36848
252.4038 | 159875700 | -85.92209 | 252.4038 | 139144800 | -86.7095 | 252.4038 | 143679100 | -86.25223 | 252.4038 | 126847800 | -84.88177 | 252.4038 | 125931700 | -85.80525 | 252.4038 | 107972700 | -66.63653 | 252.4038 | 66270620 | -48.8887 | 252.4038 | 130354700 | -84.14289
198.6229 | 201283600 | -85.06411 | 198.6229 | 175556200 | -86.0392 | 198.6229 | 181146800 | -85.54736 | 198.6229 | 158887900 | -84.97579 | 198.6229 | 158267800 | -85.90483 | 198.6229 | 127016100 | -66.06796 | 198.6229 | 75331370 | -44.41929 | 198.6229 | 162968400 | -84.24628
158.3615 | 249824400 | -84.96398 | 158.3615 | 218338700 | -86.10211 | 158.3615 | 224977100 | -85.53475 | 158.3615 | 196743900 | -84.81143 | 158.3615 | 196446400 | -85.62503 | 158.3615 | 148038000 | -65.50891 | 158.3615 | 83771990 | -39.64474 | 158.3615 | 201334300 | -83.88775
125.558 | 311483500 | -84.78631 | 125.558 | 272954500 | -86.16176 | 125.558 | 280952900 | -85.502 | 125.558 | 244777800 | -84.68707 | 125.558 | 245025200 | -85.36896 | 125.558 | 173564400 | -65.35039 | 125.558 | 91792840 | -34.77221 | 125.558 | 249941300 | -83.53613
100.4464 | 384861600 | -84.62737 | 100.4464 | 338121400 | -86.16611 | 100.4464 | 347616000 | -85.42286 | 100.4464 | 301930800 | -84.55623 | 100.4464 | 302748800 | -85.10441 | 100.4464 | 202883900 | -65.4645 | 100.4464 | 98633120 | -30.25242 | 100.4464 | 307384800 | -83.18031
79.00281 | 482405900 | -84.61057 | 79.00281 | 425587000 | -85.96867 | 79.00281 | 437449300 | -85.2609 | 79.00281 | 378229500 | -84.4159 | 79.00281 | 379883700 | -84.80511 | 79.00281 | 241337900 | -65.74349 | 79.00281 | 104930800 | -25.71949 | 79.00281 | 383797700 | -82.85434
63.3446 | 594053500 | -84.14148 | 63.3446 | 526430400 | -86.18728 | 63.3446 | 539270700 | -85.22252 | 63.3446 | 465341600 | -84.33332 | 63.3446 | 467923100 | -84.59008 | 63.3446 | 284565800 | -65.9977 | 63.3446 | 109684900 | -21.92528 | 63.3446 | 470775600 | -82.46867
49.86702 | 743425000 | -83.92237 | 49.86702 | 662068100 | -86.19515 | 49.86702 | 677380800 | -85.08177 | 49.86702 | 582467500 | -84.20159 | 49.86702 | 586304100 | -84.34332 | 49.86702 | 341636100 | -66.06981 | 49.86702 | 113810700 | -18.283 | 49.86702 | 586850300 | -82.0445
39.72458 | 919651800 | -83.61015 | 39.72458 | 823086500 | -86.17008 | 39.72458 | 839550600 | -84.96274 | 39.72458 | 720689700 | -84.03752 | 39.72458 | 723525000 | -84.01286 | 39.72458 | 407929500 | -65.92781 | 39.72458 | 116811900 | -15.27671 | 39.72458 | 723799400 | -81.63579
31.6723 | 1135991000 | -83.2387 | 31.6723 | 1025819000 | -86.18381 | 31.6723 | 1040618000 | -84.74905 | 31.6723 | 890953200 | -83.9059 | 31.6723 | 896798700 | -83.70686 | 31.6723 | 487742300 | -65.39877 | 31.6723 | 119049400 | -12.70416 | 31.6723 | 891484700 | -81.17978
24.93351 | 1412822000 | -82.94175 | 24.93351 | 1286847000 | -86.12571 | 24.93351 | 1306663000 | -84.48958 | 24.93351 | 1116637000 | -83.85464 | 24.93351 | 1123183000 | -83.33881 | 24.93351 | 589416800 | -64.44673 | 24.93351 | 120841200 | -10.43289 | 24.93351 | 1108893000 | -80.38017
19.86229 | 1738863000 | -82.03327 | 19.86229 | 1594925000 | -85.79824 | 19.86229 | 1613392000 | -83.84675 | 19.86229 | 1376716000 | -83.81332 | 19.86229 | 1384835000 | -83.33177 | 19.86229 | 702054200 | -63.52941 | 19.86229 | 122165600 | -8.658484 | 19.86229 | 1359285000 | -80.19522
15.83615 | 2145382000 | -81.87913 | 15.83615 | 1994560000 | -85.74265 | 15.83615 | 1999964000 | -83.68271 | 15.83615 | 1703132000 | -83.46315 | 15.83615 | 1706154000 | -82.71958 | 15.83615 | 837755100 | -61.50958 | 15.83615 | 123180300 | -7.1443 | 15.83615 | 1664074000 | -79.33761
12.40079 | 2668345000 | -81.70052 | 12.40079 | 2515060000 | -85.67468 | 12.40079 | 2523370000 | -83.43537 | 12.40079 | 2142280000 | -83.06488 | 12.40079 | 2135413000 | -82.18843 | 12.40079 | 1005573000 | -58.69994 | 12.40079 | 124027500 | -5.833963 | 12.40079 | 2080781000 | -78.45619
9.93114 | 3272312000 | -81.66768 | 9.93114 | 3120882000 | -85.50404 | 9.93114 | 3103678000 | -83.28786 | 9.93114 | 2638894000 | -82.72225 | 9.93114 | 2635764000 | -81.64474 | 9.93114 | 1179212000 | -55.60437 | 9.93114 | 124651600 | -4.856058 | 9.93114 | 2533314000 | -77.1194
7.944915 | 4017509000 | -81.59205 | 7.944915 | 3870652000 | -85.32988 | 7.944915 | 3829932000 | -82.94937 | 7.944915 | 3254302000 | -82.22962 | 7.944915 | 3228864000 | -80.86063 | 7.944915 | 1369381000 | -52.01429 | 7.944915 | 125171900 | -4.042966 | 7.944915 | 3080567000 | -75.76955
6.317385 | 4954301000 | -81.4184 | 6.317385 | 4823000000 | -85.20719 | 6.317385 | 4752207000 | -82.5018 | 6.317385 | 4032419000 | -81.63482 | 6.317385 | 3989929000 | -79.9787 | 6.317385 | 1578368000 | -48.00884 | 6.317385 | 125677300 | -3.359226 | 6.317385 | 3765915000 | -74.42062
5.008013 | 6141493000 | -81.19109 | 5.008013 | 6037284000 | -84.79086 | 5.008013 | 5900779000 | -81.95274 | 5.008013 | 5009248000 | -80.8486 | 5.008013 | 4931096000 | -79.02408 | 5.008013 | 1799899000 | -43.69341 | 5.008013 | 126234900 | -2.803058 | 5.008013 | 4619339000 | -72.83932
3.945707 | 7649448000 | -80.76772 | 3.945707 | 7594228000 | -84.44895 | 3.945707 | 7372176000 | -81.2494 | 3.945707 | 6261426000 | -79.92968 | 3.945707 | 6094055000 | -77.83152 | 3.945707 | 2021385000 | -38.96408 | 3.945707 | 126920900 | -2.330003 | 3.945707 | 5643116000 | -70.5743
3.158693 | 9412122000 | -80.45416 | 3.158693 | 9395386000 | -83.86782 | 3.158693 | 9069753000 | -80.53457 | 3.158693 | 7689049000 | -78.92212 | 3.158693 | 7429036000 | -76.6041 | 3.158693 | 2211861000 | -34.39996 | 3.158693 | 127547200 | -1.981658 | 3.158693 | 6752815000 | -68.30531
2.504006 | 11694160000 | -79.55915 | 2.504006 | 11747110000 | -83.058 | 2.504006 | 11270650000 | -79.52404 | 2.504006 | 9505048000 | -77.44095 | 2.504006 | 9128264000 | -75.11429 | 2.504006 | 2395939000 | -29.86154 | 2.504006 | 127984300 | -1.66454 | 2.504006 | 8105684000 | -65.41448
1.998082 | 14386170000 | -77.97285 | 1.998082 | 14525930000 | -81.54396 | 1.998082 | 13818670000 | -77.627 | 1.998082 | 11607740000 | -76.17045 | 1.998082 | 11033470000 | -73.62769 | 1.998082 | 2594398000 | -26.50047 | 1.998082 | 128371500 | -1.428286 | 1.998082 | 9638008000 | -62.73921
1.584686 | 17763480000 | -76.84088 | 1.584686 | 18045520000 | -80.68372 | 1.584686 | 17093410000 | -76.24333 | 1.584686 | 14306510000 | -74.08324 | 1.584686 | 13518570000 | -71.56717 | 1.584686 | 2762345000 | -22.72575 | 1.584686 | 128314600 | -1.232739 | 1.584686 | 11499790000 | -59.22767
1.266892 | 21790650000 | -75.25529 | 1.266892 | 22292520000 | -79.3257 | 1.266892 | 20919160000 | -74.57376 | 1.266892 | 17396410000 | -71.69452 | 1.266892 | 16295170000 | -69.19666 | 1.266892 | 2962997000 | -19.99962 | 1.266892 | 128844400 | -1.100643 | 1.266892 | 13402610000 | -55.2203
0.999041 | 27024960000 | -73.51777 | 0.999041 | 27784390000 | -77.95286 | 0.999041 | 25774730000 | -72.23454 | 0.999041 | 21362710000 | -68.71879 | 0.999041 | 19823890000 | -66.38447 | 0.999041 | 3114898000 | -16.89855 | 0.999041 | 129752400 | -0.9641074 | 0.999041 | 15559980000 | -50.84433
0.7923428 | 33068490000 | -71.0458 | 0.7923428 | 34252490000 | -75.8817 | 0.7923428 | 31441910000 | -69.65123 | 0.7923428 | 25814690000 | -65.43872 | 0.7923428 | 23780630000 | -63.15981 | 0.7923428 | 3169872000 | -14.06252 | 0.7923428 | 130428300 | -0.8785184 | 0.7923428 | 17973920000 | -46.22672
0.6334459 | 39929420000 | -68.29979 | 0.6334459 | 41662740000 | -73.58704 | 0.6334459 | 37884840000 | -66.8514 | 0.6334459 | 30724150000 | -61.97734 | 0.6334459 | 28076160000 | -59.47339 | 0.6334459 | 3464479000 | -12.65423 | 0.6334459 | 131144200 | -0.7928595 | 0.6334459 | 20147130000 | -41.62235
0.5040323 | 48234670000 | -65.33137 | 0.5040323 | 50893270000 | -71.26721 | 0.5040323 | 45514210000 | -63.17078 | 0.5040323 | 36354560000 | -57.66936 | 0.5040323 | 32800170000 | -55.44969 | 0.5040323 | 3748298000 | -11.38841 | 0.5040323 | 132248700 | -0.8030951 | 0.5040323 | 22236300000 | -36.93858
0.400641 | 57718010000 | -61.21161 | 0.400641 | 61366160000 | -68.40869 | 0.400641 | 53813930000 | -59.16952 | 0.400641 | 42373470000 | -52.96431 | 0.400641 | 37972300000 | -51.25092 | 0.400641 | 3843644000 | -9.566007 | 0.400641 | 133157000 | -0.7237659 | 0.400641 | 23932540000 | -32.28183
0.316723 | 68049560000 | -56.76883 | 0.316723 | 73625980000 | -65.22343 | 0.316723 | 63329450000 | -54.57371 | 0.316723 | 48966170000 | -48.16406 | 0.316723 | 43253100000 | -46.33865 | 0.316723 | 3949349000 | -8.093983 | 0.316723 | 134686700 | -0.7040869 | 0.316723 | 25401020000 | -27.98561
0.2520161 | 78839130000 | -52.14165 | 0.2520161 | 87607100000 | -61.75491 | 0.2520161 | 72879600000 | -49.74185 | 0.2520161 | 55226230000 | -42.92462 | 0.2520161 | 48963140000 | -42.2372 | 0.2520161 | 4023979000 | -6.8531 | 0.2520161 | 135269800 | -0.7368002 | 0.2520161 | 27005530000 | -24.45599
0.2003205 | 91381020000 | -46.3506 | 0.2003205 | 103198800000 | -57.0272 | 0.2003205 | 83515140000 | -44.26798 | 0.2003205 | 61551720000 | -37.65141 | 0.2003205 | 53493240000 | -37.36417 | 0.2003205 | 4384315000 | -6.485797 | 0.2003205 | 137130100 | -0.7371156 | 0.2003205 | 28280290000 | -21.54277
0.1588983 | 102676500000 | -41.58756 | 0.1588983 | 120552600000 | -53.37339 | 0.1588983 | 92976780000 | -39.25123 | 0.1588983 | 67797600000 | -33.24603 | 0.1588983 | 58110900000 | -32.80983 | 0.1588983 | 4780013000 | -5.727829 | 0.1588983 | 140887800 | -0.730436 | 0.1588983 | 29629610000 | -18.70775
0.1260081 | 113253000000 | -36.41268 | 0.1260081 | 138003200000 | -49.45999 | 0.1260081 | 101658800000 | -34.44836 | 0.1260081 | 72626780000 | -28.85775 | 0.1260081 | 61747260000 | -28.50851 | 0.1260081 | 5222330000 | -5.42552 | 0.1260081 | 142976300 | -0.7528818 | 0.1260081 | 30071320000 | -16.55954
0.1001603 | 122141600000 | -31.75189 | 0.1001603 | 155805100000 | -45.45081 | 0.1001603 | 108594100000 | -29.89237 | 0.1001603 | 77161660000 | -24.68283 | 0.1001603 | 65021190000 | -24.46029 | 0.1001603 | 5724996000 | -5.125899 | 0.1001603 | 145815800 | -0.6736111 | 0.1001603 | 30849320000 | -14.47593
0.0794492 | 129495300000 | -27.16375 | 0.0794492 | 173385100000 | -40.98893 | 0.0794492 | 115769200000 | -25.69146 | 0.0794492 | 81375770000 | -21.19209 | 0.0794492 | 67913550000 | -21.32944 | 0.0794492 | 6206394000 | -4.576218 | 0.0794492 | 147151500 | -0.8549343 | 0.0794492 | 31666400000 | -13.25736
0.0631739 | 135541200000 | -23.05155 | 0.0631739 | 189693200000 | -36.90554 | 0.0631739 | 121146400000 | -22.33348 | 0.0631739 | 85359160000 | -18.02125 | 0.0631739 | 70359120000 | -18.51956 | 0.0631739 | 6502880000 | -4.83459 | 0.0631739 | 145569000 | -0.6750095 | 0.0631739 | 32949590000 | -13.29223
0.0501337 | 140343500000 | -19.64572 | 0.0501337 | 204992100000 | -32.83863 | 0.0501337 | 124893200000 | -18.84164 | 0.0501337 | 88334930000 | -15.87143 | 0.0501337 | 72575770000 | -15.80328 | 0.0501337 | 6899827000 | -5.030796 | 0.0501337 | 148806000 | -1.117384 | 0.0501337 | 33078550000 | -12.23186
0.0398258 | 143618600000 | -16.82935 | 0.0398258 | 219803100000 | -28.58124 | 0.0398258 | 126985200000 | -16.09564 | 0.0398258 | 91298880000 | -13.78344 | 0.0398258 | 75249100000 | -14.51753 | 0.0398258 | 7575758000 | -4.317374 | 0.0398258 | 160015500 | -0.818038 | 0.0398258 | 34364670000 | -10.90192
0.0316296 | 146050200000 | -14.28806 | 0.0316296 | 229106100000 | -24.21098 | 0.0316296 | 130441400000 | -14.18792 | 0.0316296 | 94160660000 | -12.32471 | 0.0316296 | 77584500000 | -12.9828 | 0.0316296 | 8109032000 | -3.906312 | 0.0316296 | 165202500 | -1.169645 | 0.0316296 | 33798750000 | -9.882025
0.0251206 | 148208200000 | -12.37205 | 0.0251206 | 238576300000 | -20.83453 | 0.0251206 | 132263000000 | -12.45327 | 0.0251206 | 97614020000 | -11.2048 | 0.0251206 | 79362550000 | -11.88324 | 0.0251206 | 8953068000 | -4.170632 | 0.0251206 | 174577000 | -1.102849 | 0.0251206 | 35339980000 | -12.78288
0.0199553 | 150434800000 | -10.92354 | 0.0199553 | 243334300000 | -16.82515 | 0.0199553 | 134116500000 | -10.88099 | 0.0199553 | 101302900000 | -10.6476 | 0.0199553 | 81127750000 | -11.22972 | 0.0199553 | 9696445000 | -5.605601 | 0.0199553 | 192843000 | -1.160539 | 0.0199553 | 36331570000 | -12.63912
0.0158522 | 151419300000 | -9.960635 | 0.0158522 | 242622500000 | -14.28825 | 0.0158522 | 137096600000 | -9.960262 | 0.0158522 | 105105600000 | -10.24146 | 0.0158522 | 83398800000 | -10.93673 | 0.0158522 | 11232380000 | -7.141887 | 0.0158522 | 208263700 | -1.51779 | 0.0158522 | 37730970000 | -13.63137
0.0125907 | 152653000000 | -9.327732 | 0.0125907 | 242707200000 | -12.1541 | 0.0125907 | 139071500000 | -10.04472 | 0.0125907 | 108883500000 | -10.15806 | 0.0125907 | 85434370000 | -11.31244 | 0.0125907 | 12535560000 | -7.661013 | 0.0125907 | 233884600 | -1.521465 | 0.0125907 | 40074940000 | -13.71463
0.0100011 | 153888300000 | -9.09369 | 0.0100011 | 237731600000 | -10.40402 | 0.0100011 | 141542000000 | -9.757873 | 0.0100011 | 113323800000 | -10.58661 | 0.0100011 | 87685480000 | -11.61409 | 0.0100011 | 13900910000 | -8.472883 | 0.0100011 | 280837200 | -1.613681 | 0.0100011 | 40631190000 | -16.03003

## PRO
###METADATA###
#Title: Optimized EIS Data for Epoxy 1 + T4.5 PRO
#Summary: EIS Epoxy 1 + T4.5 PRO
#Author: Allen Skaja
#Publisher: Bureau of Reclamation
#Date of Publication: 7/27/26
#Link to RISE Catalog Item: https://data.usbr.gov/catalog/8039/item/134161
#Purpose: Electrochemial Impedance Spectroscopy Data for Epoxy 1 + T4.5 PRO
###DATA###
Frequency = Freq |  | ¦Z¦ = Impedance magnitude (Ohm-cm2) |  |  | phi = Phase angle | Surface area = 23cm2
2026-01-21 |  |  | 2026-01-28 |  |  | 2026-02-11 |  |  | 2026-03-06 |  |  | 2026-04-09 |  |  | 2026-05-22 |  |  | 2026-06-30 |  |  | 2026-08-12
Freq | ¦Z¦ | phi | Freq | ¦Z¦ | phi | Freq | ¦Z¦ | phi | Freq | ¦Z¦ | phi | Freq | ¦Z¦ | phi | Freq | ¦Z¦ | phi | Freq | ¦Z¦ | phi | Frequency (Hz) | ¦Z¦ | phi
100078.1 | 521602.1 | -85.39168 | 100078.1 | 521225.5 | -86.27377 | 100078.1 | 493732.6 | -84.52243 | 100078.1 | 425191 | -82.16841 | 100078.1 | 427763.2 | -81.78455 | 100078.1 | 480769.4 | -87.63948 | 100078.1 | 394667.3 | -84.4879 | 100078.1 | 448000.1 | -83.27832
79453.13 | 648205.8 | -85.13196 | 79453.13 | 649176 | -86.03924 | 79453.13 | 610017.3 | -84.3779 | 79453.13 | 524467.1 | -82.9144 | 79453.13 | 525129.7 | -82.22015 | 79453.13 | 600030.7 | -87.63032 | 79453.13 | 490628.9 | -85.10246 | 79453.13 | 551614.2 | -83.54258
63140.62 | 803928.6 | -84.94093 | 63140.62 | 807219.9 | -85.92204 | 63140.62 | 753219 | -84.31167 | 63140.62 | 649146.7 | -83.66154 | 63140.62 | 646547 | -82.81222 | 63140.62 | 750986.4 | -87.64826 | 63140.62 | 611018.3 | -85.68553 | 63140.62 | 679617.9 | -83.90423
50203.12 | 993975.4 | -85.08001 | 50203.12 | 1001286 | -86.12526 | 50203.12 | 928119.9 | -84.72223 | 50203.12 | 812206.3 | -82.77545 | 50203.12 | 796075.8 | -83.73439 | 50203.12 | 935540.2 | -88.05471 | 50203.12 | 758703 | -86.97859 | 50203.12 | 838026.7 | -84.73128
39890.62 | 1229924 | -85.00336 | 39890.62 | 1245175 | -85.95134 | 39890.62 | 1148256 | -84.88313 | 39890.62 | 1006902 | -83.63576 | 39890.62 | 986467.5 | -84.27978 | 39890.62 | 1170164 | -88.07695 | 39890.62 | 948358.6 | -87.20466 | 39890.62 | 1038616 | -85.21768
31640.63 | 1525265 | -85.00006 | 31640.63 | 1553308 | -85.80396 | 31640.63 | 1425624 | -85.181 | 31640.63 | 1254569 | -84.39775 | 31640.63 | 1226757 | -84.75677 | 31640.63 | 1465991 | -88.08966 | 31640.63 | 1190085 | -87.43872 | 31640.63 | 1294007 | -85.71584
25171.88 | 1887923 | -85.12591 | 25171.88 | 1925704 | -85.67233 | 25171.88 | 1766825 | -85.5012 | 25171.88 | 1562331 | -84.99727 | 25171.88 | 1524811 | -85.20367 | 25171.88 | 1834375 | -88.10455 | 25171.88 | 1485435 | -87.57576 | 25171.88 | 1610043 | -86.14232
20015.62 | 2340767 | -85.3424 | 20015.62 | 2393776 | -85.64123 | 20015.62 | 2195935 | -85.90508 | 20015.62 | 1948095 | -85.48774 | 20015.62 | 1900168 | -85.64281 | 20015.62 | 2294539 | -88.15595 | 20015.62 | 1862420 | -87.74278 | 20015.62 | 2006903 | -86.52976
15890.62 | 2904770 | -85.68575 | 15890.62 | 2975378 | -85.62608 | 15890.62 | 2744344 | -86.20006 | 15890.62 | 2434765 | -85.88993 | 15890.62 | 2373169 | -85.87436 | 15890.62 | 2876223 | -88.27657 | 15890.62 | 2331674 | -87.90419 | 15890.62 | 2512602 | -86.96667
12609.38 | 3624551 | -85.92358 | 12609.38 | 3702793 | -85.71362 | 12609.38 | 3422272 | -86.43858 | 12609.38 | 3046697 | -86.31365 | 12609.38 | 2965306 | -86.17581 | 12609.38 | 3611593 | -88.30166 | 12609.38 | 2926053 | -87.93411 | 12609.38 | 3148302 | -87.22328
10078.13 | 4495564 | -86.29955 | 10078.13 | 4569439 | -85.66356 | 10078.13 | 4256223 | -86.61709 | 10078.13 | 3785074 | -86.49602 | 10078.13 | 3681058 | -86.45347 | 10078.13 | 4501815 | -88.32026 | 10078.13 | 3638572 | -88.03118 | 10078.13 | 3919181 | -87.4597
8015.625 | 5604240 | -86.62136 | 8015.625 | 5680298 | -85.9009 | 8015.625 | 5317292 | -86.88497 | 8015.625 | 4734522 | -86.87203 | 8015.625 | 4593406 | -86.34872 | 8015.625 | 5637538 | -88.26371 | 8015.625 | 4560404 | -88.00286 | 8015.625 | 4902222 | -87.54597
6328.125 | 7048133 | -86.59817 | 6328.125 | 7093861 | -85.86661 | 6328.125 | 6674603 | -87.07745 | 6328.125 | 5957733 | -86.78939 | 6328.125 | 5778378 | -86.6765 | 6328.125 | 7096258 | -88.36991 | 6328.125 | 5759206 | -88.36726 | 6328.125 | 6171518 | -87.74723
5015.625 | 8834756 | -87.00941 | 5015.625 | 8856323 | -86.45136 | 5015.625 | 8342942 | -87.25794 | 5015.625 | 7498410 | -87.2311 | 5015.625 | 7231810 | -86.60625 | 5015.625 | 8918190 | -88.24681 | 5015.625 | 7225364 | -88.4506 | 5015.625 | 7741221 | -88.02612
3984.375 | 11024250 | -87.09187 | 3984.375 | 11084300 | -86.43225 | 3984.375 | 10441870 | -87.53411 | 3984.375 | 9359249 | -87.0365 | 3984.375 | 9028753 | -86.55521 | 3984.375 | 11214780 | -88.32987 | 3984.375 | 9039987 | -88.32062 | 3984.375 | 9759946 | -88.10459
3170.956 | 13809130 | -87.34026 | 3170.956 | 13808100 | -86.69513 | 3170.956 | 13135710 | -87.36072 | 3170.956 | 11711020 | -87.06889 | 3170.956 | 11241530 | -86.73068 | 3170.956 | 14011070 | -88.50286 | 3170.956 | 11355910 | -88.31913 | 3170.956 | 12208140 | -88.1786
2527.573 | 17243870 | -87.46086 | 2527.573 | 17138530 | -86.86928 | 2527.573 | 16384300 | -86.98581 | 2527.573 | 14545710 | -87.00869 | 2527.573 | 14144090 | -86.92164 | 2527.573 | 17539380 | -87.89412 | 2527.573 | 14155260 | -88.03146 | 2527.573 | 15246260 | -87.72381
1976.103 | 21930690 | -87.42193 | 1976.103 | 21828890 | -87.36438 | 1976.103 | 20837890 | -87.48888 | 1976.103 | 18515710 | -87.49511 | 1976.103 | 17879110 | -86.61064 | 1976.103 | 22189400 | -88.952 | 1976.103 | 18033150 | -88.57936 | 1976.103 | 19511830 | -87.95799
1577.524 | 27232270 | -87.46258 | 1577.524 | 27176710 | -87.22249 | 1577.524 | 25942490 | -87.47224 | 1577.524 | 23058680 | -86.45955 | 1577.524 | 22194170 | -86.66229 | 1577.524 | 27863680 | -88.37316 | 1577.524 | 22472240 | -88.30194 | 1577.524 | 24236780 | -88.32947
1265.625 | 33802070 | -87.3973 | 1265.625 | 33768960 | -87.28947 | 1265.625 | 32068390 | -87.55145 | 1265.625 | 28518770 | -86.49796 | 1265.625 | 27515250 | -86.57874 | 1265.625 | 34465510 | -88.40135 | 1265.625 | 27914700 | -88.30399 | 1265.625 | 30115950 | -88.21399
998.264 | 42643270 | -87.42022 | 998.264 | 42560840 | -87.26344 | 998.264 | 40466120 | -87.37696 | 998.264 | 36002120 | -86.40934 | 998.264 | 34500700 | -86.47273 | 998.264 | 43640040 | -88.10008 | 998.264 | 35196650 | -88.04781 | 998.264 | 38055530 | -88.39006
796.875 | 53094210 | -87.54886 | 796.875 | 53010070 | -87.04639 | 796.875 | 50572200 | -87.3249 | 796.875 | 44656950 | -86.29201 | 796.875 | 42908830 | -86.56219 | 796.875 | 54061990 | -88.06734 | 796.875 | 43827400 | -88.17082 | 796.875 | 47526570 | -88.11217
627.7902 | 66660200 | -87.45364 | 627.7902 | 66928110 | -86.98767 | 627.7902 | 63586830 | -87.07542 | 627.7902 | 56004730 | -86.09944 | 627.7902 | 53986700 | -85.97551 | 627.7902 | 68813450 | -87.78771 | 627.7902 | 55562000 | -87.78434 | 627.7902 | 60060980 | -87.78349
505.5147 | 82403370 | -87.52867 | 505.5147 | 82316950 | -87.23464 | 505.5147 | 78316400 | -87.13173 | 505.5147 | 69201430 | -86.37524 | 505.5147 | 66388430 | -86.01646 | 505.5147 | 84842870 | -87.93585 | 505.5147 | 68523220 | -87.883 | 505.5147 | 74068210 | -88.02441
397.9953 | 104016600 | -87.52702 | 397.9953 | 103871800 | -87.1518 | 397.9953 | 98771750 | -87.00218 | 397.9953 | 87110680 | -86.23803 | 397.9953 | 83471040 | -85.84939 | 397.9953 | 107278200 | -87.76721 | 397.9953 | 86592250 | -87.71169 | 397.9953 | 93713470 | -87.88276
315.5048 | 130380100 | -87.50016 | 315.5048 | 130125800 | -87.04987 | 315.5048 | 123658900 | -86.87538 | 315.5048 | 109005400 | -86.10603 | 315.5048 | 104172400 | -85.62283 | 315.5048 | 134734900 | -87.57823 | 315.5048 | 108716000 | -87.52871 | 315.5048 | 117720500 | -87.73449
252.4038 | 161964800 | -87.44468 | 252.4038 | 161575100 | -86.93761 | 252.4038 | 153418800 | -86.71138 | 252.4038 | 134975000 | -85.93861 | 252.4038 | 128870000 | -85.39775 | 252.4038 | 167558700 | -87.37893 | 252.4038 | 135163600 | -87.33696 | 252.4038 | 146433900 | -87.56516
198.6229 | 204429400 | -87.62662 | 198.6229 | 203645300 | -87.06014 | 198.6229 | 193258000 | -86.76416 | 198.6229 | 170030100 | -85.16447 | 198.6229 | 161805600 | -85.35606 | 198.6229 | 211557500 | -87.42713 | 198.6229 | 170671100 | -87.5553 | 198.6229 | 185058700 | -87.61321
158.3615 | 254867200 | -87.53852 | 158.3615 | 253441500 | -86.8921 | 158.3615 | 240408200 | -86.5149 | 158.3615 | 211071200 | -85.0503 | 158.3615 | 200540600 | -85.05128 | 158.3615 | 263874800 | -87.09743 | 158.3615 | 212812500 | -87.1921 | 158.3615 | 230967700 | -87.27538
125.558 | 319465900 | -87.47061 | 125.558 | 317151800 | -86.69246 | 125.558 | 300430000 | -86.31033 | 125.558 | 263339000 | -84.89646 | 125.558 | 249775500 | -84.72315 | 125.558 | 330883700 | -86.72975 | 125.558 | 266787100 | -86.79896 | 125.558 | 289740400 | -86.91747
100.4464 | 396811600 | -87.37768 | 100.4464 | 393214300 | -86.53824 | 100.4464 | 371837400 | -86.06704 | 100.4464 | 325429300 | -84.7233 | 100.4464 | 308241900 | -84.39816 | 100.4464 | 410754500 | -86.36137 | 100.4464 | 331300500 | -86.39381 | 100.4464 | 360035200 | -86.54192
79.00281 | 500246900 | -87.30737 | 79.00281 | 495133700 | -86.36282 | 79.00281 | 468122800 | -85.76721 | 79.00281 | 408315700 | -84.46494 | 79.00281 | 386233400 | -84.07045 | 79.00281 | 518344500 | -85.8882 | 79.00281 | 418250900 | -85.87096 | 79.00281 | 454657900 | -86.0191
63.3446 | 620317700 | -87.21772 | 63.3446 | 611939900 | -86.17452 | 63.3446 | 577299200 | -85.63582 | 63.3446 | 503755600 | -84.22512 | 63.3446 | 475304100 | -83.78091 | 63.3446 | 641201500 | -85.34452 | 63.3446 | 517443200 | -85.32365 | 63.3446 | 562667400 | -85.54631
49.86702 | 782246600 | -87.08094 | 49.86702 | 769486500 | -85.99762 | 49.86702 | 725881700 | -85.3398 | 49.86702 | 631282900 | -83.83268 | 49.86702 | 594240000 | -83.37987 | 49.86702 | 806912400 | -84.73059 | 49.86702 | 651047600 | -84.68516 | 49.86702 | 708488600 | -84.92511
39.72458 | 975134300 | -86.91776 | 39.72458 | 955636500 | -85.85859 | 39.72458 | 901430000 | -85.14936 | 39.72458 | 780982100 | -83.52013 | 39.72458 | 733196000 | -82.92207 | 39.72458 | 1003979000 | -84.07293 | 39.72458 | 810552200 | -83.95471 | 39.72458 | 881664300 | -84.13877
31.6723 | 1215325000 | -86.90005 | 31.6723 | 1189513000 | -85.6784 | 31.6723 | 1115851000 | -84.79755 | 31.6723 | 965624500 | -83.04367 | 31.6723 | 906642400 | -82.58144 | 31.6723 | 1243132000 | -83.19268 | 31.6723 | 1004695000 | -83.08767 | 31.6723 | 1091753000 | -83.26518
24.93351 | 1533292000 | -86.7221 | 24.93351 | 1493397000 | -85.38758 | 24.93351 | 1402992000 | -84.49563 | 24.93351 | 1206535000 | -82.50339 | 24.93351 | 1132035000 | -81.91559 | 24.93351 | 1557588000 | -81.93973 | 24.93351 | 1259532000 | -81.95339 | 24.93351 | 1369145000 | -82.28332
19.86229 | 1897955000 | -86.85415 | 19.86229 | 1838502000 | -85.65222 | 19.86229 | 1748121000 | -84.70544 | 19.86229 | 1489923000 | -81.35086 | 19.86229 | 1395560000 | -81.67879 | 19.86229 | 1917415000 | -81.37931 | 19.86229 | 1550221000 | -81.2463 | 19.86229 | 1690156000 | -81.48273
15.83615 | 2378356000 | -86.87094 | 15.83615 | 2303562000 | -84.94318 | 15.83615 | 2177799000 | -84.61253 | 15.83615 | 1835236000 | -80.91484 | 15.83615 | 1716179000 | -81.13628 | 15.83615 | 2361707000 | -79.96527 | 15.83615 | 1911676000 | -79.7072 | 15.83615 | 2078147000 | -80.14725
12.40079 | 3018146000 | -86.47387 | 12.40079 | 2918472000 | -84.58488 | 12.40079 | 2592088000 | -84.48019 | 12.40079 | 2293632000 | -80.13199 | 12.40079 | 2129292000 | -80.5573 | 12.40079 | 2943788000 | -78.30155 | 12.40079 | 2390392000 | -77.94298 | 12.40079 | 2596935000 | -78.50051
9.93114 | 3726201000 | -86.01534 | 9.93114 | 3565799000 | -84.36323 | 9.93114 | 3675897000 | -88.79738 | 9.93114 | 2801987000 | -79.37974 | 9.93114 | 2625349000 | -79.41728 | 9.93114 | 3578641000 | -76.79556 | 9.93114 | 2906433000 | -76.00071 | 9.93114 | 3158331000 | -76.92735
7.944915 | 4601460000 | -85.91901 | 7.944915 | 4422804000 | -83.71813 | 7.944915 | 4083942000 | -82.33466 | 7.944915 | 3429774000 | -78.48235 | 7.944915 | 3227418000 | -78.35606 | 7.944915 | 4330319000 | -75.22671 | 7.944915 | 3531100000 | -73.9224 | 7.944915 | 3828166000 | -75.15986
6.317385 | 5719518000 | -85.53916 | 6.317385 | 5482123000 | -83.2504 | 6.317385 | 5115076000 | -80.40401 | 6.317385 | 4207915000 | -77.40799 | 6.317385 | 3944119000 | -77.29448 | 6.317385 | 5256782000 | -73.44505 | 6.317385 | 4272071000 | -71.4743 | 6.317385 | 4642486000 | -73.37485
5.008013 | 7166320000 | -85.09976 | 5.008013 | 6793497000 | -82.80722 | 5.008013 | 6160675000 | -80.00257 | 5.008013 | 5165524000 | -76.26343 | 5.008013 | 4857528000 | -75.9909 | 5.008013 | 6341703000 | -71.6577 | 5.008013 | 5152881000 | -68.86464 | 5.008013 | 5629681000 | -71.34058
3.945707 | 8978457000 | -84.68072 | 3.945707 | 8492215000 | -81.96581 | 3.945707 | 7735746000 | -79.45747 | 3.945707 | 6343461000 | -74.82179 | 3.945707 | 5974899000 | -74.26552 | 3.945707 | 7692286000 | -69.75688 | 3.945707 | 6187543000 | -66.02337 | 3.945707 | 6805137000 | -69.08268
3.158693 | 11086170000 | -84.37904 | 3.158693 | 10415940000 | -81.21583 | 3.158693 | 9493067000 | -78.69874 | 3.158693 | 7672282000 | -73.342 | 3.158693 | 7238152000 | -72.37879 | 3.158693 | 9122905000 | -67.79023 | 3.158693 | 7270120000 | -63.38736 | 3.158693 | 8090041000 | -66.97974
2.504006 | 13818710000 | -83.81787 | 2.504006 | 12932520000 | -80.30114 | 2.504006 | 11771190000 | -77.11774 | 2.504006 | 9317060000 | -71.51632 | 2.504006 | 8783254000 | -70.26467 | 2.504006 | 10878580000 | -65.77819 | 2.504006 | 8574572000 | -60.42854 | 2.504006 | 9660315000 | -64.53479
1.998082 | 17039470000 | -83.56556 | 1.998082 | 15811690000 | -79.51511 | 1.998082 | 14242030000 | -76.065 | 1.998082 | 11177470000 | -68.95829 | 1.998082 | 10496800000 | -67.98808 | 1.998082 | 12779880000 | -64.02009 | 1.998082 | 9947653000 | -57.96599 | 1.998082 | 11284190000 | -62.34518
1.584686 | 21182590000 | -82.76502 | 1.584686 | 19496900000 | -78.12142 | 1.584686 | 17409800000 | -74.22359 | 1.584686 | 13427750000 | -66.9742 | 1.584686 | 12580310000 | -65.35293 | 1.584686 | 15092370000 | -61.7894 | 1.584686 | 11474020000 | -54.95473 | 1.584686 | 13236770000 | -59.64065
1.266892 | 26169810000 | -82.01175 | 1.266892 | 23758620000 | -76.70783 | 1.266892 | 21007820000 | -72.56039 | 1.266892 | 15932850000 | -64.85006 | 1.266892 | 14861030000 | -62.35917 | 1.266892 | 17611180000 | -59.45762 | 1.266892 | 13063230000 | -52.08511 | 1.266892 | 15282890000 | -56.97518
0.999041 | 32639190000 | -81.20704 | 0.999041 | 29267060000 | -74.82511 | 0.999041 | 25679900000 | -70.28568 | 0.999041 | 18970780000 | -62.47838 | 0.999041 | 17607450000 | -58.89706 | 0.999041 | 20573840000 | -56.7697 | 0.999041 | 14826410000 | -49.19939 | 0.999041 | 17631240000 | -54.08975
0.7923428 | 40429780000 | -80.00259 | 0.7923428 | 35750870000 | -72.92031 | 0.7923428 | 30912730000 | -68.01396 | 0.7923428 | 22361230000 | -59.87917 | 0.7923428 | 20455430000 | -55.11745 | 0.7923428 | 23734730000 | -54.20613 | 0.7923428 | 16631380000 | -46.5499 | 0.7923428 | 20030960000 | -51.41369
0.6334459 | 49607990000 | -78.81193 | 0.6334459 | 43094020000 | -71.09312 | 0.6334459 | 36863140000 | -65.50215 | 0.6334459 | 25983640000 | -57.19248 | 0.6334459 | 23501150000 | -51.46935 | 0.6334459 | 27039190000 | -51.6338 | 0.6334459 | 18379670000 | -44.22672 | 0.6334459 | 22431350000 | -49.10436
0.5040323 | 61429190000 | -77.5 | 0.5040323 | 52090470000 | -68.55463 | 0.5040323 | 43778280000 | -62.48008 | 0.5040323 | 30143760000 | -54.33409 | 0.5040323 | 26888450000 | -47.90197 | 0.5040323 | 30495870000 | -49.11026 | 0.5040323 | 20168280000 | -42.27716 | 0.5040323 | 24980540000 | -47.04224
0.400641 | 75481170000 | -76.37967 | 0.400641 | 62473850000 | -65.88478 | 0.400641 | 51650280000 | -59.26021 | 0.400641 | 34670680000 | -51.26068 | 0.400641 | 30397190000 | -44.097 | 0.400641 | 34150560000 | -46.79726 | 0.400641 | 22070430000 | -40.91644 | 0.400641 | 27521240000 | -45.46282
0.316723 | 92947160000 | -74.25168 | 0.316723 | 74595490000 | -62.7631 | 0.316723 | 60696900000 | -55.63179 | 0.316723 | 39518370000 | -47.87974 | 0.316723 | 33888040000 | -40.47622 | 0.316723 | 37982690000 | -44.72876 | 0.316723 | 24132340000 | -39.97138 | 0.316723 | 30374590000 | -44.54637
0.2520161 | 111359600000 | -71.70037 | 0.2520161 | 87752010000 | -59.23002 | 0.2520161 | 69675670000 | -52.08522 | 0.2520161 | 44363040000 | -44.71988 | 0.2520161 | 36975950000 | -36.66221 | 0.2520161 | 41783980000 | -43.4442 | 0.2520161 | 26105830000 | -39.32931 | 0.2520161 | 33321410000 | -44.29149
0.2003205 | 136520600000 | -70.32 | 0.2003205 | 101679500000 | -55.49825 | 0.2003205 | 79509580000 | -48.33753 | 0.2003205 | 50329550000 | -40.95327 | 0.2003205 | 40170550000 | -33.40112 | 0.2003205 | 45450070000 | -42.48187 | 0.2003205 | 28454270000 | -39.97844 | 0.2003205 | 36493040000 | -44.81901
0.1588983 | 164388200000 | -67.68206 | 0.1588983 | 117892800000 | -51.87556 | 0.1588983 | 89522560000 | -44.03639 | 0.1588983 | 54907900000 | -37.82251 | 0.1588983 | 43337530000 | -30.57513 | 0.1588983 | 49968300000 | -42.06684 | 0.1588983 | 31232450000 | -40.52436 | 0.1588983 | 40273270000 | -45.48446
0.1260081 | 198491000000 | -64.63296 | 0.1260081 | 133368900000 | -47.41977 | 0.1260081 | 99955580000 | -39.89167 | 0.1260081 | 59692840000 | -35.29947 | 0.1260081 | 45950840000 | -27.94301 | 0.1260081 | 55016750000 | -42.0805 | 0.1260081 | 34384630000 | -41.18476 | 0.1260081 | 44927630000 | -46.52821
0.1001603 | 237225100000 | -61.84812 | 0.1001603 | 150094900000 | -43.24635 | 0.1001603 | 109396200000 | -36.09325 | 0.1001603 | 64134190000 | -33.02441 | 0.1001603 | 48777080000 | -26.2723 | 0.1001603 | 60655640000 | -42.65119 | 0.1001603 | 38188830000 | -42.28008 | 0.1001603 | 50393330000 | -47.72595
0.0794492 | 279157700000 | -58.81154 | 0.0794492 | 165306000000 | -38.23052 | 0.0794492 | 117475500000 | -32.06153 | 0.0794492 | 68479360000 | -31.3922 | 0.0794492 | 50571690000 | -24.79032 | 0.0794492 | 67178460000 | -43.43052 | 0.0794492 | 42843120000 | -43.08815 | 0.0794492 | 57011260000 | -49.06495
0.0631739 | 338378800000 | -57.44888 | 0.0631739 | 180446700000 | -34.75767 | 0.0631739 | 125747600000 | -29.08161 | 0.0631739 | 72564890000 | -29.94056 | 0.0631739 | 52229270000 | -24.61059 | 0.0631739 | 74720820000 | -44.36621 | 0.0631739 | 47645490000 | -43.4886 | 0.0631739 | 64638040000 | -50.22873
0.0501337 | 375772200000 | -49.12285 | 0.0501337 | 196014700000 | -31.1071 | 0.0501337 | 133257800000 | -25.71264 | 0.0501337 | 76908620000 | -29.28283 | 0.0501337 | 56311840000 | -23.47144 | 0.0501337 | 83860000000 | -45.51522 | 0.0501337 | 53780130000 | -44.73592 | 0.0501337 | 73870830000 | -51.19236
0.0398258 | 445647800000 | -46.73465 | 0.0398258 | 203908500000 | -25.81877 | 0.0398258 | 140221900000 | -23.27747 | 0.0398258 | 82208050000 | -29.05742 | 0.0398258 | 57084420000 | -22.68031 | 0.0398258 | 94491110000 | -46.51882 | 0.0398258 | 59686190000 | -44.82023 | 0.0398258 | 84871600000 | -52.11256
0.0316296 | 500778400000 | -42.03693 | 0.0316296 | 215639000000 | -23.37912 | 0.0316296 | 146318100000 | -21.50135 | 0.0316296 | 87275430000 | -29.35518 | 0.0316296 | 62711100000 | -23.93147 | 0.0316296 | 107564000000 | -47.43846 | 0.0316296 | 68504670000 | -44.6339 | 0.0316296 | 97743990000 | -52.76244
0.0251206 | 551983300000 | -38.95031 | 0.0251206 | 223742400000 | -21.02471 | 0.0251206 | 152489400000 | -19.69338 | 0.0251206 | 93937860000 | -29.67383 | 0.0251206 | 66973460000 | -24.36741 | 0.0251206 | 122826400000 | -48.43528 | 0.0251206 | 79026360000 | -44.87886 | 0.0251206 | 112511100000 | -53.1073
0.0199553 | 589808600000 | -34.45797 | 0.0199553 | 232456100000 | -17.97107 | 0.0199553 | 158133500000 | -18.64579 | 0.0199553 | 101718900000 | -30.30461 | 0.0199553 | 72778220000 | -24.45405 | 0.0199553 | 140570200000 | -49.12477 | 0.0199553 | 87911310000 | -45.0565 | 0.0199553 | 130028300000 | -53.24339
0.0158522 | 648998300000 | -31.16983 | 0.0158522 | 236726200000 | -15.54519 | 0.0158522 | 163961100000 | -17.93893 | 0.0158522 | 111357600000 | -30.64361 | 0.0158522 | 77480260000 | -25.10084 | 0.0158522 | 161523000000 | -49.47761 | 0.0158522 | 95689100000 | -45.33034 | 0.0158522 | 150332700000 | -53.16123
0.0125907 | 662241600000 | -27.02301 | 0.0125907 | 244148100000 | -14.92776 | 0.0125907 | 169265100000 | -17.26617 | 0.0125907 | 122138200000 | -31.62444 | 0.0125907 | 84528020000 | -24.74555 | 0.0125907 | 185221400000 | -50.03453 | 0.0125907 | 107878900000 | -46.70553 | 0.0125907 | 173761200000 | -52.71485
0.0100011 | 680606400000 | -23.7921 | 0.0100011 | 247855500000 | -13.88625 | 0.0100011 | 175550500000 | -16.76704 | 0.0100011 | 136083100000 | -31.8569 | 0.0100011 | 87362300000 | -24.54413 | 0.0100011 | 213776700000 | -50.303 | 0.0100011 | 129711400000 | -35.50288 | 0.0100011 | 200963600000 | -52.01979