## BOR
###METADATA###
#Title: Optimized EIS Data for Epoxy 1 BOR
#Summary: EIS Epoxy 1 BOR
#Author: Allen Skaja
#Publisher: Bureau of Reclamation
#Date of Publication: 7/27/26
#Link to RISE Catalog Item: https://data.usbr.gov/catalog/8039/item/134160
#Purpose: Electrochemial Impedance Spectroscopy Data for Epoxy 1 BOR
###DATA###
Frequency = Freq |  | ¦Z¦ = Impedance magnitude (Ohm-cm2) |  |  | phi = Phase angle | Surface area = 23cm2
2026-01-22 |  |  | 2026-01-28 |  |  | 2026-02-11 |  |  | 2026-03-06 |  |  | 2026-04-10 |  |  | 2026-05-22 |  |  | 2026-06-30 |  |  | 2026-08-13
Freq | ¦Z¦ | phi | Freq | ¦Z¦ | phi | Freq | ¦Z¦ | phi | Freq | ¦Z¦ | phi | Freq | ¦Z¦ | phi | Freq | ¦Z¦ | phi | Freq | ¦Z¦ | phi | Frequency (Hz) | ¦Z¦ | phi
100078.1 | 90740.82 | -84.15472 | 100078.1 | 92867.95 | -85.91025 | 100078.1 | 91261.54 | -85.23081 | 100078.1 | 86274.11 | -86.56522 | 100078.1 | 89087.4 | -87.25902 | 100078.1 | 83091.62 | -81.86384 | 100078.1 | 78354.51 | -82.54369 | 100078.1 | 90881.16 | -87.35022
79453.13 | 111755.2 | -83.6165 | 79453.13 | 115465.2 | -85.54568 | 79453.13 | 113369.5 | -84.65125 | 79453.13 | 107517.6 | -86.2975 | 79453.13 | 111206.6 | -87.23274 | 79453.13 | 101865.4 | -81.29079 | 79453.13 | 96959.4 | -81.74971 | 79453.13 | 113496.5 | -87.19449
63140.62 | 137345.1 | -83.1827 | 63140.62 | 143568.2 | -85.11945 | 63140.62 | 140680.3 | -83.94616 | 63140.62 | 133833.5 | -86.0802 | 63140.62 | 138629.5 | -87.19627 | 63140.62 | 124446 | -80.94368 | 63140.62 | 119674 | -80.93785 | 63140.62 | 141489.3 | -86.96114
50203.12 | 169124.2 | -84.00632 | 50203.12 | 178266.4 | -85.70367 | 50203.12 | 175142.1 | -83.67663 | 50203.12 | 167008 | -86.77643 | 50203.12 | 173151.3 | -88.0583 | 50203.12 | 152439.2 | -81.29701 | 50203.12 | 149705.4 | -78.43618 | 50203.12 | 176615.9 | -87.42315
39890.62 | 207352.4 | -83.78611 | 39890.62 | 221212.4 | -85.05635 | 39890.62 | 215736.1 | -82.78492 | 39890.62 | 207576.3 | -86.29926 | 39890.62 | 215943.9 | -87.82595 | 39890.62 | 185971.5 | -81.08667 | 39890.62 | 182387.2 | -77.5695 | 39890.62 | 219855.2 | -87.16837
31640.63 | 255064.9 | -83.78267 | 31640.63 | 274766.5 | -84.42242 | 31640.63 | 265342.8 | -81.89822 | 31640.63 | 258522.8 | -85.83244 | 31640.63 | 270001.6 | -87.66573 | 31640.63 | 227360.5 | -81.08844 | 31640.63 | 221770.2 | -76.60735 | 31640.63 | 274108.6 | -87.02301
25171.88 | 313785.3 | -83.92761 | 25171.88 | 339391.4 | -83.77605 | 25171.88 | 324361.5 | -81.1695 | 25171.88 | 321212.6 | -85.42931 | 25171.88 | 336666.2 | -87.54917 | 25171.88 | 277666.1 | -81.26021 | 25171.88 | 267520.4 | -75.72284 | 25171.88 | 341249.1 | -86.95586
20015.62 | 387187.3 | -84.30253 | 20015.62 | 418587.2 | -83.19234 | 20015.62 | 395400.6 | -80.60655 | 20015.62 | 398704.9 | -84.92959 | 20015.62 | 420095 | -87.46879 | 20015.62 | 340098.9 | -81.57277 | 20015.62 | 321294.3 | -75.01074 | 20015.62 | 424266.7 | -86.9882
15890.62 | 480051 | -84.64649 | 15890.62 | 515948.8 | -82.61826 | 15890.62 | 481338.9 | -80.27218 | 15890.62 | 495315.7 | -84.40692 | 15890.62 | 525460.6 | -87.35749 | 15890.62 | 417992.1 | -81.90397 | 15890.62 | 385548.2 | -74.64554 | 15890.62 | 529527.7 | -86.92294
12609.38 | 597326.9 | -84.93171 | 12609.38 | 633785 | -82.13262 | 12609.38 | 586652 | -80.27798 | 12609.38 | 614390.6 | -83.99592 | 12609.38 | 657112.7 | -87.31833 | 12609.38 | 516107.4 | -82.42336 | 12609.38 | 462219.6 | -74.53508 | 12609.38 | 661396.7 | -87.12284
10078.13 | 738066.3 | -85.27714 | 10078.13 | 774328.8 | -82.02289 | 10078.13 | 710256.3 | -80.623 | 10078.13 | 756648.1 | -83.50749 | 10078.13 | 816323.6 | -87.17148 | 10078.13 | 633927.5 | -82.82179 | 10078.13 | 551065.7 | -74.8173 | 10078.13 | 820555.7 | -87.14164
8015.625 | 917631.2 | -85.56229 | 8015.625 | 946686.3 | -81.83658 | 8015.625 | 868938.3 | -81.15673 | 8015.625 | 933512.7 | -83.08208 | 8015.625 | 1017837 | -87.23184 | 8015.625 | 783973.4 | -83.1702 | 8015.625 | 662783.8 | -75.39256 | 8015.625 | 1023824 | -87.35144
6328.125 | 1150144 | -85.75811 | 6328.125 | 1166213 | -82.12473 | 6328.125 | 1069737 | -81.84173 | 6328.125 | 1158796 | -82.64791 | 6328.125 | 1282893 | -87.08068 | 6328.125 | 975393 | -83.58729 | 6328.125 | 805904.8 | -76.17381 | 6328.125 | 1289094 | -87.39222
5015.625 | 1438352 | -85.93938 | 5015.625 | 1436039 | -82.41995 | 5015.625 | 1322928 | -82.49471 | 5015.625 | 1434294 | -82.17078 | 5015.625 | 1604362 | -87.12595 | 5015.625 | 1213391 | -83.87219 | 5015.625 | 980909.2 | -76.94361 | 5015.625 | 1617576 | -87.59896
3984.375 | 1793423 | -85.93846 | 3984.375 | 1767689 | -82.6939 | 3984.375 | 1633887 | -83.17499 | 3984.375 | 1756824 | -81.80084 | 3984.375 | 2004372 | -87.09291 | 3984.375 | 1508925 | -84.07595 | 3984.375 | 1196526 | -77.56377 | 3984.375 | 2026565 | -87.7537
3170.956 | 2240125 | -85.98091 | 3170.956 | 2181947 | -83.29851 | 3170.956 | 2026172 | -83.6791 | 3170.956 | 2161378 | -81.3376 | 3170.956 | 2493596 | -86.97049 | 3170.956 | 1872938 | -84.32282 | 3170.956 | 1464170 | -78.29057 | 3170.956 | 2527544 | -87.91264
2527.573 | 2786200 | -85.77364 | 2527.573 | 2696581 | -83.85315 | 2527.573 | 2514378 | -84.3661 | 2527.573 | 2651196 | -81.37359 | 2527.573 | 3108682 | -86.83019 | 2527.573 | 2303301 | -84.41022 | 2527.573 | 1787115 | -78.77024 | 2527.573 | 3169076 | -87.60526
1976.103 | 3520172 | -86.38302 | 1976.103 | 3378764 | -84.12086 | 1976.103 | 3174747 | -84.78771 | 1976.103 | 3284042 | -81.36352 | 1976.103 | 3934520 | -86.86143 | 1976.103 | 2919335 | -84.42113 | 1976.103 | 2232338 | -79.14493 | 1976.103 | 4007555 | -87.87052
1577.524 | 4369214 | -86.24452 | 1577.524 | 4198311 | -84.69098 | 1577.524 | 3927599 | -84.97473 | 1577.524 | 4018926 | -81.62386 | 1577.524 | 4904870 | -86.81698 | 1577.524 | 3614759 | -84.58904 | 1577.524 | 2739345 | -78.64898 | 1577.524 | 5000244 | -87.95698
1265.625 | 5396896 | -86.21564 | 1265.625 | 5175859 | -84.84124 | 1265.625 | 4847514 | -85.21229 | 1265.625 | 4879476 | -81.69644 | 1265.625 | 6053320 | -86.71849 | 1265.625 | 4450297 | -84.5056 | 1265.625 | 3335040 | -78.84202 | 1265.625 | 6205772 | -88.02387
998.264 | 6772750 | -86.12243 | 998.264 | 6478595 | -84.99605 | 998.264 | 6087838 | -85.36694 | 998.264 | 6054336 | -81.99552 | 998.264 | 7598977 | -86.58179 | 998.264 | 5556497 | -84.51706 | 998.264 | 4131499 | -78.94916 | 998.264 | 7842457 | -87.95108
796.875 | 8399113 | -85.91589 | 796.875 | 8033630 | -85.27851 | 796.875 | 7545346 | -85.39864 | 796.875 | 7422952 | -82.0489 | 796.875 | 9442792 | -86.42086 | 796.875 | 6883484 | -84.36389 | 796.875 | 5046910 | -78.93542 | 796.875 | 9766573 | -87.92662
627.7902 | 10524410 | -85.90503 | 627.7902 | 10097150 | -85.24673 | 627.7902 | 9469082 | -85.69862 | 627.7902 | 9207631 | -82.42256 | 627.7902 | 11885160 | -86.41847 | 627.7902 | 8578877 | -84.12784 | 627.7902 | 6258108 | -78.78264 | 627.7902 | 12346960 | -87.84054
505.5147 | 12971970 | -85.76902 | 505.5147 | 12402030 | -85.31896 | 505.5147 | 11668530 | -85.5194 | 505.5147 | 11230200 | -82.65202 | 505.5147 | 14614580 | -86.22526 | 505.5147 | 10547110 | -84.11158 | 505.5147 | 7574509 | -78.54823 | 505.5147 | 15226250 | -87.8003
397.9953 | 16292960 | -85.64265 | 397.9953 | 15580570 | -85.29646 | 397.9953 | 14666610 | -85.47937 | 397.9953 | 13999530 | -82.89254 | 397.9953 | 18382260 | -86.07899 | 397.9953 | 13191920 | -83.93857 | 397.9953 | 9360772 | -78.20893 | 397.9953 | 19229310 | -87.74048
315.5048 | 20325890 | -85.5022 | 315.5048 | 19444530 | -85.24763 | 315.5048 | 18309380 | -85.4118 | 315.5048 | 17359730 | -83.09635 | 315.5048 | 22960690 | -85.92584 | 315.5048 | 16384290 | -83.75993 | 315.5048 | 11484900 | -77.79286 | 315.5048 | 24122000 | -87.66814
252.4038 | 25127910 | -85.3651 | 252.4038 | 24049450 | -85.15807 | 252.4038 | 22650820 | -85.32016 | 252.4038 | 21359680 | -83.2446 | 252.4038 | 28421850 | -85.7723 | 252.4038 | 20163450 | -83.57523 | 252.4038 | 13960950 | -77.31604 | 252.4038 | 29985200 | -87.597
198.6229 | 31518350 | -85.65646 | 198.6229 | 30176780 | -85.49809 | 198.6229 | 28442010 | -85.44408 | 198.6229 | 26688330 | -83.81879 | 198.6229 | 35708810 | -86.01267 | 198.6229 | 25162940 | -83.69823 | 198.6229 | 17223930 | -76.03126 | 198.6229 | 37842180 | -87.82325
158.3615 | 39068560 | -85.4136 | 158.3615 | 37428080 | -85.26666 | 158.3615 | 35280230 | -85.24779 | 158.3615 | 32988830 | -83.79819 | 158.3615 | 44332480 | -85.72286 | 158.3615 | 31038980 | -83.43104 | 158.3615 | 20918590 | -75.51613 | 158.3615 | 47189650 | -87.66819
125.558 | 48667870 | -85.18061 | 125.558 | 46638880 | -85.01519 | 125.558 | 43968540 | -85.03374 | 125.558 | 40991730 | -83.74434 | 125.558 | 55301910 | -85.42625 | 125.558 | 38464160 | -83.17352 | 125.558 | 25487790 | -74.90303 | 125.558 | 59142640 | -87.5259
100.4464 | 60082300 | -84.9655 | 100.4464 | 57590360 | -84.76359 | 100.4464 | 54310430 | -84.8119 | 100.4464 | 50511660 | -83.66384 | 100.4464 | 68367660 | -85.13279 | 100.4464 | 47238400 | -82.92426 | 100.4464 | 30750340 | -74.2213 | 100.4464 | 73463220 | -87.38624
79.00281 | 75346130 | -84.74409 | 79.00281 | 72211770 | -84.48389 | 79.00281 | 68119840 | -84.56295 | 79.00281 | 63233830 | -83.55119 | 79.00281 | 85831860 | -84.79264 | 79.00281 | 58910660 | -82.65073 | 79.00281 | 37543170 | -73.41052 | 79.00281 | 92726120 | -87.22155
63.3446 | 92762180 | -84.52328 | 63.3446 | 88899510 | -84.20954 | 63.3446 | 83877260 | -84.31458 | 63.3446 | 77724440 | -83.3832 | 63.3446 | 105746900 | -84.43516 | 63.3446 | 72130800 | -82.40075 | 63.3446 | 45003930 | -72.61989 | 63.3446 | 114864500 | -87.07487
49.86702 | 116143900 | -84.27979 | 49.86702 | 111210500 | -83.90489 | 49.86702 | 104982400 | -84.01082 | 49.86702 | 97107540 | -83.154 | 49.86702 | 132498100 | -84.03708 | 49.86702 | 89770530 | -82.11827 | 49.86702 | 54633320 | -71.72346 | 49.86702 | 144816900 | -86.91529
39.72458 | 143739600 | -84.05397 | 39.72458 | 137507300 | -83.57466 | 39.72458 | 129912900 | -83.70658 | 39.72458 | 120020400 | -82.91319 | 39.72458 | 164062000 | -83.60659 | 39.72458 | 110544600 | -81.79543 | 39.72458 | 65566800 | -70.83289 | 39.72458 | 180403100 | -86.77047
31.6723 | 177597500 | -83.80239 | 31.6723 | 169797800 | -83.21672 | 31.6723 | 160445800 | -83.41322 | 31.6723 | 148041700 | -82.5959 | 31.6723 | 202802600 | -83.14677 | 31.6723 | 135856300 | -81.45003 | 31.6723 | 78509130 | -69.84233 | 31.6723 | 224567400 | -86.60886
24.93351 | 221972700 | -83.47592 | 24.93351 | 211896900 | -82.796 | 24.93351 | 200264100 | -82.99459 | 24.93351 | 184677900 | -82.22772 | 24.93351 | 253410500 | -82.62897 | 24.93351 | 168992900 | -81.08781 | 24.93351 | 94792910 | -68.72788 | 24.93351 | 282493000 | -86.38158
19.86229 | 273296100 | -83.71094 | 19.86229 | 260480900 | -82.9817 | 19.86229 | 246432800 | -82.84688 | 19.86229 | 226820700 | -82.33572 | 19.86229 | 310944600 | -82.52243 | 19.86229 | 206871800 | -81.10147 | 19.86229 | 113118300 | -66.93502 | 19.86229 | 350405800 | -86.57159
15.83615 | 336741600 | -83.33792 | 15.83615 | 320662100 | -82.45334 | 15.83615 | 304698600 | -82.42654 | 15.83615 | 278444600 | -81.79616 | 15.83615 | 383011400 | -81.79938 | 15.83615 | 253736900 | -80.58397 | 15.83615 | 134527700 | -65.73149 | 15.83615 | 435547200 | -86.30414
12.40079 | 422192200 | -82.78511 | 12.40079 | 400940700 | -81.86828 | 12.40079 | 380041900 | -81.72141 | 12.40079 | 347822200 | -81.20783 | 12.40079 | 479060600 | -80.93923 | 12.40079 | 316274500 | -79.96824 | 12.40079 | 161660600 | -64.207 | 12.40079 | 550506300 | -85.94714
9.93114 | 518491000 | -82.31762 | 9.93114 | 490839300 | -81.2917 | 9.93114 | 465888700 | -81.47068 | 9.93114 | 425811500 | -80.56091 | 9.93114 | 585040100 | -80.094 | 9.93114 | 385540500 | -79.37007 | 9.93114 | 190308300 | -62.65885 | 9.93114 | 681441800 | -85.67007
7.944915 | 635529000 | -81.83868 | 7.944915 | 600262500 | -80.70048 | 7.944915 | 570989500 | -80.91459 | 7.944915 | 520236700 | -79.94237 | 7.944915 | 714192200 | -79.21279 | 7.944915 | 469607100 | -78.73953 | 7.944915 | 223501100 | -60.92339 | 7.944915 | 842588000 | -85.33342
6.317385 | 783282100 | -81.29839 | 6.317385 | 737220300 | -80.09868 | 6.317385 | 701429000 | -80.2051 | 6.317385 | 638348100 | -79.2301 | 6.317385 | 874892500 | -78.23612 | 6.317385 | 573861400 | -78.02668 | 6.317385 | 262271100 | -58.95664 | 6.317385 | 1047798000 | -84.9696
5.008013 | 966015200 | -80.74091 | 5.008013 | 906068200 | -79.42161 | 5.008013 | 863470400 | -79.55397 | 5.008013 | 782901500 | -78.51589 | 5.008013 | 1071113000 | -77.2168 | 5.008013 | 701967000 | -77.28111 | 5.008013 | 306666400 | -56.74113 | 5.008013 | 1305303000 | -84.60805
3.945707 | 1196309000 | -80.16062 | 3.945707 | 1117363000 | -78.74122 | 3.945707 | 1066352000 | -78.83457 | 3.945707 | 963050700 | -77.74313 | 3.945707 | 1314214000 | -76.12674 | 3.945707 | 860621700 | -76.45112 | 3.945707 | 357500800 | -54.25379 | 3.945707 | 1633372000 | -84.20175
3.158693 | 1458041000 | -79.5709 | 3.158693 | 1356613000 | -78.08732 | 3.158693 | 1294537000 | -78.16791 | 3.158693 | 1166257000 | -77.00421 | 3.158693 | 1585372000 | -75.04211 | 3.158693 | 1037937000 | -75.6307 | 3.158693 | 409975000 | -51.80785 | 3.158693 | 2013609000 | -83.78842
2.504006 | 1791853000 | -78.92498 | 2.504006 | 1659576000 | -77.36954 | 2.504006 | 1586646000 | -77.40959 | 2.504006 | 1422254000 | -76.20825 | 2.504006 | 1925022000 | -73.90322 | 2.504006 | 1259760000 | -74.73807 | 2.504006 | 471015100 | -49.21953 | 2.504006 | 2504911000 | -83.30942
1.998082 | 2183458000 | -78.66501 | 1.998082 | 2014370000 | -77.08964 | 1.998082 | 1913780000 | -76.91414 | 1.998082 | 1720210000 | -75.87401 | 1.998082 | 2315545000 | -73.13947 | 1.998082 | 1504750000 | -74.17919 | 1.998082 | 532153000 | -46.45362 | 1.998082 | 3071488000 | -83.14213
1.584686 | 2667483000 | -77.92793 | 1.584686 | 2451097000 | -76.29808 | 1.584686 | 2328521000 | -76.06663 | 1.584686 | 2086091000 | -75.03297 | 1.584686 | 2787311000 | -71.91085 | 1.584686 | 1811893000 | -73.22391 | 1.584686 | 596414400 | -43.18118 | 1.584686 | 3806719000 | -82.53309
1.266892 | 3231723000 | -77.28787 | 1.266892 | 2954008000 | -75.58673 | 1.266892 | 2807749000 | -75.30572 | 1.266892 | 2508178000 | -74.24594 | 1.266892 | 3324614000 | -70.73753 | 1.266892 | 2161722000 | -72.34237 | 1.266892 | 666845400 | -40.53021 | 1.266892 | 4672905000 | -81.91106
0.999041 | 3957145000 | -76.57518 | 0.999041 | 3597049000 | -74.89569 | 0.999041 | 3416170000 | -74.52108 | 0.999041 | 3043755000 | -73.50015 | 0.999041 | 3994933000 | -69.57996 | 0.999041 | 2604311000 | -71.52131 | 0.999041 | 731415500 | -37.02583 | 0.999041 | 5799261000 | -81.24514
0.7923428 | 4811646000 | -75.91479 | 0.7923428 | 4351273000 | -74.2104 | 0.7923428 | 4129165000 | -73.80987 | 0.7923428 | 3669898000 | -72.75833 | 0.7923428 | 4765149000 | -68.50893 | 0.7923428 | 3118219000 | -70.75666 | 0.7923428 | 807708300 | -34.23351 | 0.7923428 | 7152092000 | -80.58526
0.6334459 | 5798222000 | -75.26922 | 0.6334459 | 5219700000 | -73.62957 | 0.6334459 | 4952341000 | -73.15381 | 0.6334459 | 4389283000 | -72.06803 | 0.6334459 | 5636457000 | -67.49236 | 0.6334459 | 3715662000 | -69.99457 | 0.6334459 | 892657100 | -32.16681 | 0.6334459 | 8738965000 | -79.93849
0.5040323 | 7004648000 | -74.72405 | 0.5040323 | 6273907000 | -73.02182 | 0.5040323 | 5942753000 | -72.57166 | 0.5040323 | 5261156000 | -71.39432 | 0.5040323 | 6672103000 | -66.45661 | 0.5040323 | 4437567000 | -68.9954 | 0.5040323 | 957974500 | -29.21262 | 0.5040323 | 10701920000 | -79.15417
0.400641 | 8457398000 | -74.04286 | 0.400641 | 7534462000 | -72.49572 | 0.400641 | 7133824000 | -71.95006 | 0.400641 | 6299163000 | -70.70618 | 0.400641 | 7886577000 | -65.53756 | 0.400641 | 5298460000 | -68.15766 | 0.400641 | 1030883000 | -26.75518 | 0.400641 | 13095460000 | -78.45664
0.316723 | 10246730000 | -73.47541 | 0.316723 | 9085682000 | -71.94469 | 0.316723 | 8588850000 | -71.30877 | 0.316723 | 7558251000 | -69.96673 | 0.316723 | 9329798000 | -64.5741 | 0.316723 | 6319186000 | -67.22217 | 0.316723 | 1097476000 | -24.0437 | 0.316723 | 16050160000 | -77.70205
0.2520161 | 12308410000 | -72.90322 | 0.2520161 | 10866250000 | -71.41882 | 0.2520161 | 10277340000 | -70.74255 | 0.2520161 | 9018630000 | -69.27008 | 0.2520161 | 10976630000 | -63.69009 | 0.2520161 | 7486823000 | -66.03161 | 0.2520161 | 1179361000 | -21.86229 | 0.2520161 | 19485320000 | -76.86122
0.2003205 | 14729550000 | -72.84364 | 0.2003205 | 12958370000 | -71.36733 | 0.2003205 | 12188920000 | -70.48512 | 0.2003205 | 10685010000 | -68.90889 | 0.2003205 | 12838340000 | -63.27118 | 0.2003205 | 8753016000 | -65.64922 | 0.2003205 | 1294098000 | -20.19544 | 0.2003205 | 23537310000 | -76.60913
0.1588983 | 17748310000 | -72.26236 | 0.1588983 | 15520630000 | -70.79899 | 0.1588983 | 14569580000 | -69.83983 | 0.1588983 | 12727170000 | -68.02118 | 0.1588983 | 15060130000 | -62.26737 | 0.1588983 | 10306090000 | -64.85711 | 0.1588983 | 1343735000 | -18.34038 | 0.1588983 | 28629170000 | -75.7407
0.1260081 | 21296040000 | -71.48941 | 0.1260081 | 18595720000 | -70.24336 | 0.1260081 | 17444930000 | -69.34216 | 0.1260081 | 15120050000 | -67.06062 | 0.1260081 | 17662950000 | -61.42872 | 0.1260081 | 12178380000 | -63.84777 | 0.1260081 | 1317308000 | -14.28257 | 0.1260081 | 34656970000 | -75.00752
0.1001603 | 25491570000 | -71.2562 | 0.1001603 | 22220420000 | -69.67239 | 0.1001603 | 20766430000 | -68.78697 | 0.1001603 | 17902160000 | -66.14467 | 0.1001603 | 20666620000 | -60.56504 | 0.1001603 | 14345130000 | -62.93755 | 0.1001603 | 1459804000 | -15.30676 | 0.1001603 | 41929740000 | -74.33348
0.0794492 | 30364710000 | -70.13741 | 0.0794492 | 26530170000 | -69.16494 | 0.0794492 | 24763730000 | -68.0883 | 0.0794492 | 21210370000 | -65.18 | 0.0794492 | 24185860000 | -59.80204 | 0.0794492 | 16941600000 | -62.02969 | 0.0794492 | 1445730000 | -13.06388 | 0.0794492 | 50593250000 | -73.70679
0.0631739 | 36038490000 | -69.49392 | 0.0631739 | 31528540000 | -68.3454 | 0.0631739 | 29436040000 | -67.43319 | 0.0631739 | 24971130000 | -63.92674 | 0.0631739 | 28180700000 | -58.90242 | 0.0631739 | 19845790000 | -61.06073 | 0.0631739 | 1768811000 | -13.78768 | 0.0631739 | 60946990000 | -73.06042
0.0501337 | 42997850000 | -68.75183 | 0.0501337 | 37518780000 | -67.58056 | 0.0501337 | 35008710000 | -66.73995 | 0.0501337 | 29310700000 | -62.63494 | 0.0501337 | 32834790000 | -57.92765 | 0.0501337 | 23289970000 | -59.64169 | 0.0501337 | 1742722000 | -10.9687 | 0.0501337 | 73297370000 | -72.39393
0.0398258 | 51548250000 | -67.7393 | 0.0398258 | 44546490000 | -66.72966 | 0.0398258 | 41542740000 | -66.04204 | 0.0398258 | 34351440000 | -61.36449 | 0.0398258 | 38144120000 | -56.94137 | 0.0398258 | 27971510000 | -59.35396 | 0.0398258 | 1997155000 | -11.97912 | 0.0398258 | 87962220000 | -71.81928
0.0316296 | 61603310000 | -67.03662 | 0.0316296 | 52855110000 | -66.08053 | 0.0316296 | 49276500000 | -65.22624 | 0.0316296 | 40101950000 | -60.01763 | 0.0316296 | 44416840000 | -55.95081 | 0.0316296 | 33628840000 | -56.93925 | 0.0316296 | 2207801000 | -13.4363 | 0.0316296 | 105349800000 | -71.33127
0.0251206 | 71158500000 | -66.13711 | 0.0251206 | 62398890000 | -64.97234 | 0.0251206 | 58269830000 | -64.31171 | 0.0251206 | 46687550000 | -58.49948 | 0.0251206 | 51687430000 | -55.05152 | 0.0251206 | 44423560000 | -58.65805 | 0.0251206 | 2709931000 | -10.02344 | 0.0251206 | 126194400000 | -70.84029
0.0199553 | 85264200000 | -65.08816 | 0.0199553 | 73367010000 | -63.97935 | 0.0199553 | 68624640000 | -63.10214 | 0.0199553 | 54148110000 | -56.97681 | 0.0199553 | 59820190000 | -53.95129 | 0.0199553 | 57412840000 | -56.29265 | 0.0199553 | 2822656000 | -8.616197 | 0.0199553 | 150307600000 | -70.13036
0.0158522 | 97824230000 | -63.27975 | 0.0158522 | 86052510000 | -62.48951 | 0.0158522 | 80292330000 | -61.92827 | 0.0158522 | 62669600000 | -55.47282 | 0.0158522 | 69405700000 | -52.88872 | 0.0158522 | 69134430000 | -54.03732 | 0.0158522 | 3223640000 | -11.70937 | 0.0158522 | 178778000000 | -69.50278
0.0125907 | 116956500000 | -61.89301 | 0.0125907 | 101503800000 | -61.10798 | 0.0125907 | 94321220000 | -60.51305 | 0.0125907 | 72402880000 | -53.859 | 0.0125907 | 80368010000 | -51.43105 | 0.0125907 | 83570660000 | -52.08526 | 0.0125907 | 3634956000 | -10.69857 | 0.0125907 | 213143100000 | -68.95946
0.0100011 | 135571200000 | -59.89529 | 0.0100011 | 117690400000 | -59.15527 | 0.0100011 | 109633300000 | -58.85776 | 0.0100011 | 84043280000 | -52.01179 | 0.0100011 | 92119480000 | -49.91734 | 0.0100011 | 102295500000 | -51.23195 | 0.0100011 | 4090324000 | -8.963567 | 0.0100011 | 251698900000 | -68.11625

## DI P1
###METADATA###
#Title: Optimized EIS Data for Epoxy 1 DI P1
#Summary: EIS Epoxy 1 DI P1
#Author: Allen Skaja
#Publisher: Bureau of Reclamation
#Date of Publication: 7/27/26
#Link to RISE Catalog Item: https://data.usbr.gov/catalog/8039/item/134160
#Purpose: Electrochemial Impedance Spectroscopy Data for Epoxy 1 DI P1
###DATA###
Frequency = Freq |  | ¦Z¦ = Impedance magnitude (Ohm-cm2) |  |  | phi = Phase angle | Surface area = 23cm2
2026-01-20 |  |  | 2026-01-28 |  |  | 2026-02-10 |  |  | 2026-03-05 |  |  | 2026-04-09 |  |  | 2026-05-20 |  |  | 2026-06-29 |  |  | 2026-08-10
Freq | ¦Z¦ | phi | Freq | ¦Z¦ | phi | Freq | ¦Z¦ | phi | Freq | ¦Z¦ | phi | Freq | ¦Z¦ | phi | Freq | ¦Z¦ | phi | Freq | ¦Z¦ | phi | Frequency (Hz) | ¦Z¦ | Phi
100078.1 | 96630.57 | -87.2066 | 100078.1 | 89854.92 | -85.6499 | 100078.1 | 88228.71 | -85.57315 | 100078.1 | 82200.88 | -85.29111 | 100078.1 | 82489.28 | -84.49398 | 100078.1 | 85272.81 | -84.5822 | 100078.1 | 82825.98 | -83.92673 | 100078.1 | 81852.51 | -85.36569
79453.13 | 120362.4 | -86.81113 | 79453.13 | 111681.9 | -85.43266 | 79453.13 | 109709.7 | -85.23006 | 79453.13 | 102000.2 | -85.17887 | 79453.13 | 102089.1 | -84.10283 | 79453.13 | 105822.8 | -84.32581 | 79453.13 | 102631.4 | -83.70991 | 79453.13 | 101633.6 | -85.16332
63140.62 | 149629.7 | -86.50733 | 63140.62 | 138749.4 | -85.1845 | 63140.62 | 136054.9 | -84.91283 | 63140.62 | 126550.3 | -85.14142 | 63140.62 | 126242.3 | -83.76281 | 63140.62 | 131156.5 | -83.99612 | 63140.62 | 127057.1 | -83.44795 | 63140.62 | 126138.4 | -84.95357
50203.12 | 187848.8 | -87.17119 | 50203.12 | 173016.9 | -86.03873 | 50203.12 | 170114 | -85.23189 | 50203.12 | 158942.7 | -86.20654 | 50203.12 | 156978.8 | -84.43132 | 50203.12 | 165486.4 | -82.33649 | 50203.12 | 159752.2 | -81.72963 | 50203.12 | 156826.8 | -85.69605
39890.62 | 232838.9 | -86.63517 | 39890.62 | 214572.4 | -85.59038 | 39890.62 | 210488.4 | -84.70472 | 39890.62 | 196477 | -85.75521 | 39890.62 | 193758.3 | -83.83609 | 39890.62 | 203541 | -82.1627 | 39890.62 | 196484.3 | -81.6697 | 39890.62 | 194474.2 | -85.31403
31640.63 | 289199.9 | -86.15921 | 31640.63 | 266478.6 | -85.16813 | 31640.63 | 260827.1 | -84.22075 | 31640.63 | 243586.3 | -85.41582 | 31640.63 | 239468.7 | -83.27131 | 31640.63 | 251052.8 | -81.95898 | 31640.63 | 242198 | -81.55197 | 31640.63 | 241632.7 | -84.97993
25171.88 | 359102.1 | -85.86888 | 25171.88 | 330135.8 | -84.81863 | 25171.88 | 322118.9 | -83.76322 | 25171.88 | 301414.9 | -85.17165 | 25171.88 | 294802.7 | -82.69457 | 25171.88 | 309271 | -81.78112 | 25171.88 | 297999.1 | -81.44291 | 25171.88 | 299537.8 | -84.71177
20015.62 | 445422 | -85.50024 | 20015.62 | 409322.8 | -84.46007 | 20015.62 | 398394.1 | -83.32529 | 20015.62 | 373470.6 | -84.89332 | 20015.62 | 362862.1 | -82.27023 | 20015.62 | 381009.7 | -81.5512 | 20015.62 | 366607.7 | -81.26832 | 20015.62 | 370869.5 | -84.40528
15890.62 | 553227.4 | -85.23463 | 15890.62 | 508137.6 | -84.10311 | 15890.62 | 493243.4 | -82.83688 | 15890.62 | 463314 | -84.7112 | 15890.62 | 445994.4 | -81.73248 | 15890.62 | 469990.3 | -81.25154 | 15890.62 | 452259.5 | -81.05402 | 15890.62 | 460477.5 | -84.19012
12609.38 | 687072.1 | -84.9321 | 12609.38 | 629903.4 | -83.73052 | 12609.38 | 609108.4 | -82.34725 | 12609.38 | 575100.6 | -84.42237 | 12609.38 | 548823.5 | -81.37071 | 12609.38 | 579044.4 | -80.87879 | 12609.38 | 556982.5 | -80.82096 | 12609.38 | 571158.5 | -83.99381
10078.13 | 847026.6 | -84.69586 | 10078.13 | 777343.4 | -83.39445 | 10078.13 | 748235.7 | -81.91041 | 10078.13 | 708687.8 | -84.22923 | 10078.13 | 668130.2 | -81.1192 | 10078.13 | 709804.4 | -80.55225 | 10078.13 | 681317.5 | -80.52317 | 10078.13 | 704055.6 | -83.60702
8015.625 | 1050188 | -84.54779 | 8015.625 | 959190.8 | -82.88369 | 8015.625 | 920864.1 | -81.28644 | 8015.625 | 877868.4 | -84.0581 | 8015.625 | 819110.9 | -80.93947 | 8015.625 | 871770.1 | -80.13349 | 8015.625 | 836349.8 | -80.18066 | 8015.625 | 870532.4 | -83.41415
6328.125 | 1306056 | -84.30501 | 6328.125 | 1191722 | -82.41375 | 6328.125 | 1137786 | -80.67897 | 6328.125 | 1094822 | -83.77042 | 6328.125 | 1010267 | -80.91079 | 6328.125 | 1077962 | -79.65825 | 6328.125 | 1033084 | -79.97868 | 6328.125 | 1082422 | -83.01865
5015.625 | 1625028 | -84.28984 | 5015.625 | 1479945 | -82.23834 | 5015.625 | 1393303 | -80.09509 | 5015.625 | 1360882 | -83.58801 | 5015.625 | 1240431 | -80.85104 | 5015.625 | 1323536 | -79.00886 | 5015.625 | 1270722 | -79.60753 | 5015.625 | 1342970 | -82.87115
3984.375 | 2005741 | -83.8786 | 3984.375 | 1821022 | -81.49555 | 3984.375 | 1708902 | -79.68663 | 3984.375 | 1686040 | -83.16656 | 3984.375 | 1527566 | -81.11975 | 3984.375 | 1620163 | -78.35263 | 3984.375 | 1556866 | -79.20006 | 3984.375 | 1664515 | -82.36889
3170.956 | 2494146 | -84.03104 | 3170.956 | 2242899 | -81.33237 | 3170.956 | 2065857 | -79.28517 | 3170.956 | 2077032 | -82.67549 | 3170.956 | 1867079 | -81.13318 | 3170.956 | 1975705 | -77.83492 | 3170.956 | 1902799 | -78.81536 | 3170.956 | 2055215 | -82.02406
2527.573 | 3081208 | -83.94867 | 2527.573 | 2758313 | -80.59974 | 2527.573 | 2526300 | -79.09365 | 2527.573 | 2567452 | -82.79041 | 2527.573 | 2311599 | -81.43866 | 2527.573 | 2405082 | -77.15585 | 2527.573 | 2317874 | -78.47235 | 2527.573 | 2525072 | -81.68699
1976.103 | 3877855 | -83.7448 | 1976.103 | 3444331 | -79.87445 | 1976.103 | 3138301 | -79.40262 | 1976.103 | 3233638 | -82.32085 | 1976.103 | 2889354 | -81.34642 | 1976.103 | 2952421 | -76.62303 | 1976.103 | 2872565 | -78.21979 | 1976.103 | 3156558 | -81.05247
1577.524 | 4770490 | -83.89499 | 1577.524 | 4180006 | -79.80606 | 1577.524 | 3806957 | -79.39846 | 1577.524 | 3962288 | -82.21819 | 1577.524 | 3536619 | -81.57153 | 1577.524 | 3569235 | -75.52205 | 1577.524 | 3492622 | -77.3913 | 1577.524 | 3872008 | -81.10959
1265.625 | 5854596 | -83.73493 | 1265.625 | 5065558 | -79.18881 | 1265.625 | 4618867 | -79.53329 | 1265.625 | 4842623 | -81.85122 | 1265.625 | 4323752 | -81.37794 | 1265.625 | 4287009 | -75.27787 | 1265.625 | 4217772 | -77.35303 | 1265.625 | 4720158 | -80.57551
998.264 | 7306588 | -83.56073 | 998.264 | 6224862 | -78.71761 | 998.264 | 5694288 | -79.62747 | 998.264 | 6013067 | -81.32082 | 998.264 | 5373667 | -81.1334 | 998.264 | 5210563 | -75.16236 | 998.264 | 5185764 | -77.30217 | 998.264 | 5845356 | -80.00448
796.875 | 9009028 | -83.419 | 796.875 | 7555115 | -78.23079 | 796.875 | 6966111 | -79.79705 | 796.875 | 7363967 | -80.89986 | 796.875 | 6587338 | -80.9296 | 796.875 | 6284867 | -75.00005 | 796.875 | 6290005 | -77.2475 | 796.875 | 7142845 | -79.52804
627.7902 | 11217970 | -83.26705 | 627.7902 | 9260282 | -78.04189 | 627.7902 | 8629558 | -79.91614 | 627.7902 | 9114539 | -80.3273 | 627.7902 | 8194427 | -80.62805 | 627.7902 | 7666374 | -74.91515 | 627.7902 | 7729823 | -76.90201 | 627.7902 | 8823657 | -78.96961
505.5147 | 13773590 | -82.92163 | 505.5147 | 11131930 | -77.69949 | 505.5147 | 10468750 | -79.73116 | 505.5147 | 11078750 | -79.86374 | 505.5147 | 9949339 | -80.23554 | 505.5147 | 9179046 | -74.93567 | 505.5147 | 9319175 | -76.71235 | 505.5147 | 10677670 | -78.23697
397.9953 | 17197370 | -82.59118 | 397.9953 | 13664420 | -77.53487 | 397.9953 | 12974670 | -79.5772 | 397.9953 | 13698800 | -79.26667 | 397.9953 | 12332070 | -79.75542 | 397.9953 | 11218840 | -74.80083 | 397.9953 | 11451710 | -76.37229 | 397.9953 | 13157450 | -77.49236
315.5048 | 21320990 | -82.20769 | 315.5048 | 16690820 | -77.39418 | 315.5048 | 15973990 | -79.33813 | 315.5048 | 16809030 | -78.66092 | 315.5048 | 15169960 | -79.23736 | 315.5048 | 13634480 | -74.60667 | 315.5048 | 13973560 | -75.97113 | 315.5048 | 16087680 | -76.72236
252.4038 | 26191390 | -81.79483 | 252.4038 | 20242440 | -77.22449 | 252.4038 | 19491520 | -79.03798 | 252.4038 | 20430630 | -78.05766 | 252.4038 | 18483640 | -78.69423 | 252.4038 | 16439770 | -74.34446 | 252.4038 | 16899660 | -75.51808 | 252.4038 | 19477090 | -75.93082
198.6229 | 32615820 | -81.65229 | 198.6229 | 24894980 | -77.43746 | 198.6229 | 24099780 | -78.90376 | 198.6229 | 25125340 | -77.83475 | 198.6229 | 22797700 | -78.48943 | 198.6229 | 20111600 | -73.3991 | 198.6229 | 20734200 | -74.33372 | 198.6229 | 23848550 | -75.44011
158.3615 | 40107700 | -80.99732 | 158.3615 | 30296950 | -77.02523 | 158.3615 | 29429980 | -78.40921 | 158.3615 | 30531090 | -77.11534 | 158.3615 | 27775370 | -77.76872 | 158.3615 | 24272420 | -73.10152 | 158.3615 | 25057070 | -73.87628 | 158.3615 | 28843790 | -74.45311
125.558 | 49502760 | -80.27369 | 125.558 | 37016850 | -76.52252 | 125.558 | 36071670 | -77.85251 | 125.558 | 37215510 | -76.37281 | 125.558 | 33942650 | -77.00025 | 125.558 | 29394980 | -72.70106 | 125.558 | 30377650 | -73.34193 | 125.558 | 34962480 | -73.40584
100.4464 | 60491140 | -79.50725 | 100.4464 | 44818250 | -75.98248 | 100.4464 | 43790730 | -77.26597 | 100.4464 | 44937250 | -75.66484 | 100.4464 | 41082450 | -76.24788 | 100.4464 | 35291860 | -72.23062 | 100.4464 | 36488610 | -72.76958 | 100.4464 | 41958990 | -72.36052
79.00281 | 74912460 | -78.62635 | 79.00281 | 54985300 | -75.33211 | 79.00281 | 53868110 | -76.60409 | 79.00281 | 54967140 | -74.91468 | 79.00281 | 50349020 | -75.40295 | 79.00281 | 42889380 | -71.64563 | 79.00281 | 44365770 | -72.09549 | 79.00281 | 50924520 | -71.18489
63.3446 | 90904150 | -77.73807 | 63.3446 | 66225310 | -74.67715 | 63.3446 | 65057030 | -75.94326 | 63.3446 | 66046670 | -74.18053 | 63.3446 | 60596590 | -74.61001 | 63.3446 | 51235660 | -71.03538 | 63.3446 | 53001870 | -71.43144 | 63.3446 | 60662010 | -70.06473
49.86702 | 111887600 | -76.72992 | 49.86702 | 80838670 | -73.89353 | 49.86702 | 79661880 | -75.18492 | 49.86702 | 80429820 | -73.38172 | 49.86702 | 73883240 | -73.71248 | 49.86702 | 61974280 | -70.31197 | 49.86702 | 64135410 | -70.68303 | 49.86702 | 73111630 | -68.78686
39.72458 | 135809500 | -75.686 | 39.72458 | 97546970 | -73.12256 | 39.72458 | 96402550 | -74.43322 | 39.72458 | 96845210 | -72.56813 | 39.72458 | 89011450 | -72.82276 | 39.72458 | 74118700 | -69.56804 | 39.72458 | 76713300 | -69.91734 | 39.72458 | 87003560 | -67.54486
31.6723 | 164251700 | -74.62234 | 31.6723 | 117357300 | -72.29981 | 31.6723 | 116366000 | -73.62661 | 31.6723 | 116325500 | -71.72999 | 31.6723 | 106904700 | -71.90172 | 31.6723 | 88385940 | -68.76624 | 31.6723 | 91530580 | -69.12797 | 31.6723 | 103054800 | -66.25497
24.93351 | 200254200 | -73.552 | 24.93351 | 142252200 | -71.33923 | 24.93351 | 141553000 | -72.72833 | 24.93351 | 140740700 | -70.77919 | 24.93351 | 129427800 | -70.91802 | 24.93351 | 106270600 | -67.88033 | 24.93351 | 110055000 | -68.27516 | 24.93351 | 122888800 | -64.86892
19.86229 | 239645700 | -72.92628 | 19.86229 | 169963800 | -71.02327 | 19.86229 | 169991200 | -72.33191 | 19.86229 | 167788200 | -70.47404 | 19.86229 | 154215500 | -70.47756 | 19.86229 | 126211000 | -66.51949 | 19.86229 | 130971700 | -66.84709 | 19.86229 | 144201200 | -64.06887
15.83615 | 287183600 | -71.82214 | 15.83615 | 203103100 | -69.96465 | 15.83615 | 203230700 | -71.30356 | 15.83615 | 200344300 | -69.40456 | 15.83615 | 184114800 | -69.35986 | 15.83615 | 149419000 | -65.69998 | 15.83615 | 155102900 | -66.10124 | 15.83615 | 169241900 | -62.60902
12.40079 | 347538200 | -70.64996 | 12.40079 | 245644000 | -68.76123 | 12.40079 | 248166900 | -70.04375 | 12.40079 | 241906100 | -68.20481 | 12.40079 | 222540900 | -68.11818 | 12.40079 | 178979900 | -64.7536 | 12.40079 | 186109900 | -65.1508 | 12.40079 | 200186500 | -61.06934
9.93114 | 412522700 | -69.64491 | 9.93114 | 291142400 | -67.62279 | 9.93114 | 293891000 | -69.01806 | 9.93114 | 286280900 | -67.06086 | 9.93114 | 262946300 | -66.95051 | 9.93114 | 210303700 | -63.7705 | 9.93114 | 218653000 | -64.23739 | 9.93114 | 232086700 | -59.69149
7.944915 | 489110600 | -68.71643 | 7.944915 | 344417400 | -66.44286 | 7.944915 | 349306500 | -67.94484 | 7.944915 | 338161200 | -65.88863 | 7.944915 | 310392100 | -65.75402 | 7.944915 | 246763200 | -62.75777 | 7.944915 | 256760800 | -63.25763 | 7.944915 | 268549400 | -58.32574
6.317385 | 581322900 | -67.78918 | 6.317385 | 408372500 | -65.1536 | 6.317385 | 415024100 | -66.7917 | 6.317385 | 399990700 | -64.62785 | 6.317385 | 367101800 | -64.46736 | 6.317385 | 289974600 | -61.63157 | 6.317385 | 302137700 | -62.17628 | 6.317385 | 311066000 | -56.93145
5.008013 | 691585200 | -66.8847 | 5.008013 | 483519500 | -63.79573 | 5.008013 | 493064300 | -65.54311 | 5.008013 | 472952300 | -63.30642 | 5.008013 | 433677600 | -63.11311 | 5.008013 | 340528200 | -60.42413 | 5.008013 | 355318900 | -61.00504 | 5.008013 | 359861400 | -55.53512
3.945707 | 825358100 | -65.93927 | 3.945707 | 573056800 | -62.32145 | 3.945707 | 587033500 | -64.20758 | 3.945707 | 559682000 | -61.86221 | 3.945707 | 512969300 | -61.65318 | 3.945707 | 400286800 | -59.09956 | 3.945707 | 418378200 | -59.72015 | 3.945707 | 416741200 | -54.07044
3.158693 | 971361800 | -65.05058 | 3.158693 | 669572000 | -60.86265 | 3.158693 | 687698200 | -62.91687 | 3.158693 | 652789600 | -60.4404 | 3.158693 | 597838200 | -60.22082 | 3.158693 | 464379200 | -57.76818 | 3.158693 | 485731600 | -58.43604 | 3.158693 | 476535200 | -52.67276
2.504006 | 1150869000 | -63.95973 | 2.504006 | 784808300 | -59.19303 | 2.504006 | 809972400 | -61.44532 | 2.504006 | 763834100 | -58.859 | 2.504006 | 699488000 | -58.58907 | 2.504006 | 540489400 | -56.23779 | 2.504006 | 566271400 | -56.94738 | 2.504006 | 546404600 | -51.09356
1.998082 | 1353964000 | -63.21644 | 1.998082 | 912047000 | -57.92117 | 1.998082 | 940755500 | -60.23342 | 1.998082 | 886919800 | -57.62787 | 1.998082 | 811805300 | -57.30752 | 1.998082 | 623737800 | -54.6926 | 1.998082 | 654541800 | -55.45115 | 1.998082 | 621874200 | -49.54007
1.584686 | 1593988000 | -61.97998 | 1.584686 | 1059063000 | -56.01687 | 1.584686 | 1097835000 | -58.62312 | 1.584686 | 1028654000 | -55.81364 | 1.584686 | 941153200 | -55.4572 | 1.584686 | 717579100 | -52.45298 | 1.584686 | 754806100 | -53.20266 | 1.584686 | 707678300 | -47.85879
1.266892 | 1860375000 | -60.73022 | 1.266892 | 1218072000 | -54.07309 | 1.266892 | 1268639000 | -56.99814 | 1.266892 | 1181078000 | -53.9996 | 1.266892 | 1080366000 | -53.60408 | 1.266892 | 819802600 | -50.79989 | 1.266892 | 863757900 | -51.61967 | 1.266892 | 799375700 | -46.29587
0.999041 | 2184648000 | -59.33919 | 0.999041 | 1405998000 | -51.93923 | 0.999041 | 1473278000 | -55.24914 | 0.999041 | 1361889000 | -52.00258 | 0.999041 | 1244638000 | -51.54107 | 0.999041 | 940087000 | -48.90922 | 0.999041 | 992788600 | -49.8012 | 0.999041 | 905228400 | -44.30021
0.7923428 | 2544778000 | -57.92958 | 0.7923428 | 1607519000 | -49.73559 | 0.7923428 | 1696352000 | -53.47309 | 0.7923428 | 1555867000 | -49.97455 | 0.7923428 | 1421243000 | -49.44021 | 0.7923428 | 1068839000 | -46.94119 | 0.7923428 | 1131280000 | -47.86593 | 0.7923428 | 1016040000 | -42.24322
0.6334459 | 2937699000 | -56.44687 | 0.6334459 | 1817768000 | -47.50205 | 0.6334459 | 1933878000 | -51.68221 | 0.6334459 | 1760587000 | -47.91345 | 0.6334459 | 1606372000 | -47.30032 | 0.6334459 | 1203292000 | -44.91372 | 0.6334459 | 1276446000 | -45.87719 | 0.6334459 | 1130287000 | -40.16242
0.5040323 | 3386620000 | -54.90846 | 0.5040323 | 2047029000 | -45.13608 | 0.5040323 | 2200143000 | -49.83154 | 0.5040323 | 1984496000 | -45.75729 | 0.5040323 | 1809188000 | -45.01654 | 0.5040323 | 1350137000 | -42.69634 | 0.5040323 | 1435750000 | -43.70918 | 0.5040323 | 1252944000 | -37.92414
0.400641 | 3888109000 | -53.27758 | 0.400641 | 2292895000 | -42.6503 | 0.400641 | 2487169000 | -47.87387 | 0.400641 | 2224905000 | -43.47956 | 0.400641 | 2025006000 | -42.62321 | 0.400641 | 1505368000 | -40.38608 | 0.400641 | 1605959000 | -41.42067 | 0.400641 | 1380038000 | -35.56619
0.316723 | 4454522000 | -51.5729 | 0.316723 | 2553905000 | -40.04922 | 0.316723 | 2805375000 | -45.87506 | 0.316723 | 2483455000 | -41.09953 | 0.316723 | 2256041000 | -40.09705 | 0.316723 | 1671178000 | -37.91313 | 0.316723 | 1787831000 | -38.96933 | 0.316723 | 1512559000 | -33.0815
0.2520161 | 5056213000 | -49.83467 | 0.2520161 | 2812892000 | -37.44314 | 0.2520161 | 3133647000 | -43.81658 | 0.2520161 | 2744594000 | -38.7313 | 0.2520161 | 2486964000 | -37.56035 | 0.2520161 | 1837911000 | -35.44992 | 0.2520161 | 1970462000 | -36.48682 | 0.2520161 | 1642649000 | -30.64407
0.2003205 | 5715744000 | -48.0807 | 0.2003205 | 3075309000 | -34.81878 | 0.2003205 | 3481419000 | -41.74174 | 0.2003205 | 3011882000 | -36.26669 | 0.2003205 | 2720740000 | -34.93553 | 0.2003205 | 2007040000 | -32.93196 | 0.2003205 | 2157688000 | -33.94824 | 0.2003205 | 1772174000 | -28.16657
0.1588983 | 6426395000 | -46.24881 | 0.1588983 | 3337902000 | -32.11959 | 0.1588983 | 3844894000 | -39.59536 | 0.1588983 | 3282002000 | -33.76314 | 0.1588983 | 2953275000 | -32.27491 | 0.1588983 | 2176267000 | -30.37808 | 0.1588983 | 2345153000 | -31.36724 | 0.1588983 | 1896878000 | -25.66417
0.1260081 | 7164640000 | -44.56055 | 0.1260081 | 3591501000 | -29.4586 | 0.1260081 | 4216614000 | -37.31588 | 0.1260081 | 3549157000 | -31.21417 | 0.1260081 | 3178984000 | -29.57364 | 0.1260081 | 2343276000 | -27.8487 | 0.1260081 | 2529953000 | -28.77196 | 0.1260081 | 2018961000 | -23.25579
0.1001603 | 7956762000 | -42.63514 | 0.1001603 | 3827836000 | -26.88271 | 0.1001603 | 4583002000 | -35.05707 | 0.1001603 | 3804764000 | -28.70267 | 0.1001603 | 3390527000 | -26.92887 | 0.1001603 | 2502322000 | -25.38527 | 0.1001603 | 2707520000 | -26.23207 | 0.1001603 | 2128849000 | -20.91692
0.0794492 | 8793145000 | -40.60007 | 0.0794492 | 4046487000 | -24.3141 | 0.0794492 | 4951622000 | -32.61029 | 0.0794492 | 4040178000 | -26.11539 | 0.0794492 | 3583615000 | -24.2995 | 0.0794492 | 2655946000 | -22.96904 | 0.0794492 | 2875879000 | -23.73045 | 0.0794492 | 2235964000 | -18.69795
0.0631739 | 9618032000 | -38.40016 | 0.0631739 | 4236066000 | -21.86393 | 0.0631739 | 5284801000 | -30.139 | 0.0631739 | 4252213000 | -23.6348 | 0.0631739 | 3751813000 | -21.77602 | 0.0631739 | 2792360000 | -20.67635 | 0.0631739 | 3025435000 | -21.37716 | 0.0631739 | 2327612000 | -16.66596
0.0501337 | 10451940000 | -36.07576 | 0.0501337 | 4400278000 | -19.51911 | 0.0501337 | 5599917000 | -27.54296 | 0.0501337 | 4439573000 | -21.16528 | 0.0501337 | 3897163000 | -19.33793 | 0.0501337 | 2920331000 | -18.50773 | 0.0501337 | 3166678000 | -19.07879 | 0.0501337 | 2410479000 | -14.77351
0.0398258 | 11242710000 | -33.5833 | 0.0398258 | 4532624000 | -17.35495 | 0.0398258 | 5843928000 | -24.78562 | 0.0398258 | 4587633000 | -18.75935 | 0.0398258 | 4010586000 | -17.0505 | 0.0398258 | 3036048000 | -16.49834 | 0.0398258 | 3290515000 | -16.98379 | 0.0398258 | 2486588000 | -13.0273
0.0316296 | 11952810000 | -30.81208 | 0.0316296 | 4632904000 | -15.3426 | 0.0316296 | 6033188000 | -22.06995 | 0.0316296 | 4701179000 | -16.52031 | 0.0316296 | 4094788000 | -14.92248 | 0.0316296 | 3138310000 | -14.65307 | 0.0316296 | 3398001000 | -15.02216 | 0.0316296 | 2559371000 | -11.48217
0.0251206 | 12528670000 | -27.85468 | 0.0251206 | 4692836000 | -13.48338 | 0.0251206 | 6121919000 | -19.17913 | 0.0251206 | 4772092000 | -14.40345 | 0.0251206 | 4151073000 | -13.04974 | 0.0251206 | 3228801000 | -12.98503 | 0.0251206 | 3494002000 | -13.28795 | 0.0251206 | 2621029000 | -10.2395
0.0199553 | 12919350000 | -24.72311 | 0.0199553 | 4725083000 | -11.85622 | 0.0199553 | 6201390000 | -16.75214 | 0.0199553 | 4798647000 | -12.49491 | 0.0199553 | 4184149000 | -11.37587 | 0.0199553 | 3310706000 | -11.54989 | 0.0199553 | 3576839000 | -11.74949 | 0.0199553 | 2681135000 | -9.073584
0.0158522 | 13094040000 | -21.51771 | 0.0158522 | 4728666000 | -10.42508 | 0.0158522 | 6145908000 | -14.1991 | 0.0158522 | 4802724000 | -10.84283 | 0.0158522 | 4196840000 | -9.966218 | 0.0158522 | 3386488000 | -10.26786 | 0.0158522 | 3647661000 | -10.43096 | 0.0158522 | 2751200000 | -8.170882
0.0125907 | 13024020000 | -18.35549 | 0.0125907 | 4709049000 | -9.242092 | 0.0125907 | 5987364000 | -11.95645 | 0.0125907 | 4791161000 | -9.36371 | 0.0125907 | 4193003000 | -8.774198 | 0.0125907 | 3455340000 | -9.184779 | 0.0125907 | 3723240000 | -9.245713 | 0.0125907 | 2825622000 | -7.345496
0.0100011 | 12736090000 | -15.40277 | 0.0100011 | 4673273000 | -8.186852 | 0.0100011 | 5492736000 | -9.605665 | 0.0100011 | 4767269000 | -8.264173 | 0.0100011 | 4184153000 | -7.765429 | 0.0100011 | 3526172000 | -8.27201 | 0.0100011 | 3789902000 | -8.25705 | 0.0100011 | 2910483000 | -6.757375

## DI P2
###METADATA###
#Title: Optimized EIS Data for Epoxy 1 DI P2
#Summary: EIS Epoxy 1 DI P2
#Author: Allen Skaja
#Publisher: Bureau of Reclamation
#Date of Publication: 7/27/26
#Link to RISE Catalog Item: https://data.usbr.gov/catalog/8039/item/134160
#Purpose: Electrochemial Impedance Spectroscopy Data for Epoxy 1 DI P2
###DATA###
Frequency = Freq |  | ¦Z¦ = Impedance magnitude (Ohm-cm2) |  |  | phi = Phase angle | Surface area = 23cm2
2026-01-20 |  |  | 2026-01-28 |  |  | 2026-02-10 |  |  | 2026-03-05 |  |  | 2026-04-09 |  |  | 2026-05-20 |  |  | 2026-06-29 |  |  | 2026-08-12
Freq | ¦Z¦ | phi | Freq | ¦Z¦ | phi | Freq | ¦Z¦ | phi | Freq | ¦Z¦ | phi | Freq | ¦Z¦ | phi | Freq | ¦Z¦ | phi | Freq | ¦Z¦ | phi | Frequency (Hz) | ¦Z¦ | phi
100078.1 | 89758.18 | -85.61483 | 100078.1 | 86199.43 | -85.22264 | 100078.1 | 85392.64 | -85.62516 | 100078.1 | 85453.51 | -85.35666 | 100078.1 | 84207.47 | -84.61166 | 100078.1 | 80535.46 | -85.88186 | 100078.1 | 82846.4 | -84.63806 | 100078.1 | 76117.22 | -83.12883
79453.13 | 111630.1 | -85.40999 | 79453.13 | 107061.1 | -85.0483 | 79453.13 | 106007.3 | -85.32833 | 79453.13 | 106104 | -85.1302 | 79453.13 | 104383.7 | -84.46126 | 79453.13 | 100396 | -85.49147 | 79453.13 | 102576.1 | -84.1919 | 79453.13 | 94041.47 | -82.62378
63140.62 | 138654.4 | -85.18498 | 63140.62 | 132837.1 | -84.8365 | 63140.62 | 131555 | -84.97018 | 63140.62 | 131809.1 | -84.92258 | 63140.62 | 129464.4 | -84.28682 | 63140.62 | 124933.4 | -85.09839 | 63140.62 | 126920.7 | -83.76518 | 63140.62 | 115932.8 | -82.14303
50203.12 | 175842.6 | -83.52959 | 50203.12 | 168619.9 | -83.34823 | 50203.12 | 165083.3 | -85.42651 | 50203.12 | 166962.2 | -83.26101 | 50203.12 | 162858.4 | -82.62154 | 50203.12 | 158515.1 | -86.34733 | 50203.12 | 157861.1 | -84.36852 | 50203.12 | 142857.4 | -82.55149
39890.62 | 216938.8 | -83.46675 | 39890.62 | 207624.7 | -83.33261 | 39890.62 | 204006.6 | -84.90576 | 39890.62 | 205597.3 | -83.22782 | 39890.62 | 200675.9 | -82.68934 | 39890.62 | 195574.2 | -85.43644 | 39890.62 | 194722.9 | -83.62189 | 39890.62 | 175188.2 | -81.84114
31640.63 | 268400.7 | -83.38678 | 31640.63 | 256679.1 | -83.32744 | 31640.63 | 252615 | -84.40749 | 31640.63 | 254126.9 | -83.10634 | 31640.63 | 248008.3 | -82.70432 | 31640.63 | 241547.5 | -84.65859 | 31640.63 | 240380 | -83.03692 | 31640.63 | 214875.7 | -81.33535
25171.88 | 331652.3 | -83.3174 | 25171.88 | 316998.4 | -83.2332 | 25171.88 | 312176 | -84.02803 | 25171.88 | 313727.4 | -83.10772 | 25171.88 | 306090.2 | -82.73917 | 25171.88 | 297721.7 | -84.01522 | 25171.88 | 295597.4 | -82.41007 | 25171.88 | 262673.8 | -80.9659
20015.62 | 410200.7 | -83.14416 | 20015.62 | 391769.3 | -83.12416 | 20015.62 | 385903.5 | -83.58723 | 20015.62 | 387545.5 | -83.01707 | 20015.62 | 377970.1 | -82.65489 | 20015.62 | 367133.4 | -83.38019 | 20015.62 | 363625.2 | -81.83707 | 20015.62 | 320842.9 | -80.76188
15890.62 | 508277.9 | -82.9638 | 15890.62 | 485337.1 | -82.89548 | 15890.62 | 477230.3 | -83.16272 | 15890.62 | 479968.6 | -82.91996 | 15890.62 | 467289.7 | -82.63141 | 15890.62 | 453116.4 | -82.87284 | 15890.62 | 447613.8 | -81.32333 | 15890.62 | 392914.9 | -80.72622
12609.38 | 628646.5 | -82.68942 | 12609.38 | 601307.4 | -82.74221 | 12609.38 | 590578.4 | -82.76309 | 12609.38 | 594059.7 | -82.7004 | 12609.38 | 578750.3 | -82.65379 | 12609.38 | 557633.4 | -82.27662 | 12609.38 | 551352.6 | -80.80754 | 12609.38 | 481765.5 | -80.78994
10078.13 | 773288.4 | -82.34441 | 10078.13 | 740017.5 | -82.59825 | 10078.13 | 726996.4 | -82.29202 | 10078.13 | 730613 | -82.47181 | 10078.13 | 712034.5 | -82.48697 | 10078.13 | 682978.6 | -81.85509 | 10078.13 | 673232.6 | -80.30712 | 10078.13 | 587941.9 | -80.97291
8015.625 | 953046.2 | -82.10852 | 8015.625 | 913269.2 | -82.16777 | 8015.625 | 895064.2 | -81.8021 | 8015.625 | 902492.2 | -82.25074 | 8015.625 | 878407.5 | -82.35939 | 8015.625 | 837655.7 | -81.50467 | 8015.625 | 824599.5 | -79.85057 | 8015.625 | 721390.7 | -81.19204
6328.125 | 1177592 | -81.73382 | 6328.125 | 1135557 | -82.09931 | 6328.125 | 1109769 | -81.3343 | 6328.125 | 1120383 | -81.97052 | 6328.125 | 1093681 | -82.25642 | 6328.125 | 1033481 | -81.18375 | 6328.125 | 1017920 | -79.373 | 6328.125 | 891534.6 | -81.28759
5015.625 | 1455195 | -81.41772 | 5015.625 | 1401689 | -81.56699 | 5015.625 | 1365634 | -80.7405 | 5015.625 | 1387903 | -81.61614 | 5015.625 | 1353434 | -81.99886 | 5015.625 | 1271506 | -81.01739 | 5015.625 | 1245308 | -78.81711 | 5015.625 | 1104204 | -81.41976
3984.375 | 1792774 | -81.2473 | 3984.375 | 1733511 | -80.95114 | 3984.375 | 1678761 | -79.91463 | 3984.375 | 1713038 | -81.41089 | 3984.375 | 1671803 | -81.69985 | 3984.375 | 1557416 | -81.05217 | 3984.375 | 1526783 | -78.39322 | 3984.375 | 1362620 | -81.61794
3170.956 | 2195343 | -81.01504 | 3170.956 | 2119173 | -80.66952 | 3170.956 | 2049377 | -80.03718 | 3170.956 | 2103945 | -80.98672 | 3170.956 | 2065378 | -81.40591 | 3170.956 | 1917002 | -81.07583 | 3170.956 | 1865711 | -77.90501 | 3170.956 | 1681441 | -81.55337
2527.573 | 2680622 | -81.05688 | 2527.573 | 2605683 | -80.18185 | 2527.573 | 2492893 | -79.54711 | 2527.573 | 2586262 | -80.7282 | 2527.573 | 2535919 | -80.95762 | 2527.573 | 2353536 | -81.09637 | 2527.573 | 2270400 | -77.22844 | 2527.573 | 2066073 | -81.42976
1976.103 | 3334197 | -80.95482 | 1976.103 | 3238573 | -79.55912 | 1976.103 | 3093529 | -79.16128 | 1976.103 | 3229710 | -79.82842 | 1976.103 | 3182951 | -80.40503 | 1976.103 | 2932478 | -80.7679 | 1976.103 | 2799685 | -76.76168 | 1976.103 | 2588180 | -81.40743
1577.524 | 4086552 | -80.52454 | 1577.524 | 3930233 | -78.84929 | 1577.524 | 3752187 | -79.16869 | 1577.524 | 3937314 | -78.84382 | 1577.524 | 3881309 | -79.19731 | 1577.524 | 3592725 | -81.06971 | 1577.524 | 3406686 | -76.29686 | 1577.524 | 3177036 | -81.40585
1265.625 | 4971008 | -80.72581 | 1265.625 | 4754578 | -78.77547 | 1265.625 | 4542771 | -79.11546 | 1265.625 | 4777204 | -78.49599 | 1265.625 | 4711543 | -78.81692 | 1265.625 | 4380941 | -80.87187 | 1265.625 | 4109013 | -75.60098 | 1265.625 | 3884553 | -81.08357
998.264 | 6160081 | -80.89778 | 998.264 | 5841583 | -78.73154 | 998.264 | 5588830 | -79.16249 | 998.264 | 5868750 | -78.02313 | 998.264 | 5810618 | -78.19855 | 998.264 | 5424868 | -80.69583 | 998.264 | 5028615 | -74.81738 | 998.264 | 4822010 | -80.73799
796.875 | 7576158 | -81.1876 | 796.875 | 7116452 | -78.86015 | 796.875 | 6829472 | -79.18844 | 796.875 | 7131869 | -77.69823 | 796.875 | 7049737 | -77.63118 | 796.875 | 6655036 | -80.26315 | 796.875 | 6051143 | -73.90933 | 796.875 | 5893073 | -80.39815
627.7902 | 9384701 | -81.23634 | 627.7902 | 8777660 | -78.85147 | 627.7902 | 8429026 | -79.0922 | 627.7902 | 8742334 | -77.39757 | 627.7902 | 8625888 | -77.23857 | 627.7902 | 8250810 | -79.8191 | 627.7902 | 7392713 | -73.08036 | 627.7902 | 7321043 | -79.89107
505.5147 | 11486030 | -81.41883 | 505.5147 | 10632830 | -78.92284 | 505.5147 | 10215740 | -79.0446 | 505.5147 | 10521240 | -77.07447 | 505.5147 | 10393830 | -76.79787 | 505.5147 | 10008130 | -79.52324 | 505.5147 | 8824871 | -72.15864 | 505.5147 | 8871352 | -79.49171
397.9953 | 14309230 | -81.36848 | 397.9953 | 13152460 | -78.84444 | 397.9953 | 12640130 | -78.81949 | 397.9953 | 12907300 | -76.79777 | 397.9953 | 12722580 | -76.40201 | 397.9953 | 12380230 | -79.0159 | 397.9953 | 10713140 | -71.03239 | 397.9953 | 10967530 | -78.94414
315.5048 | 17712760 | -81.21157 | 315.5048 | 16171770 | -78.66232 | 315.5048 | 15535720 | -78.5077 | 315.5048 | 15740500 | -76.53327 | 315.5048 | 15475170 | -76.07039 | 315.5048 | 15198270 | -78.47817 | 315.5048 | 12887110 | -69.83068 | 315.5048 | 13457190 | -78.36757
252.4038 | 21734000 | -80.98185 | 252.4038 | 19719410 | -78.38987 | 252.4038 | 18924330 | -78.10868 | 252.4038 | 19046500 | -76.25409 | 252.4038 | 18674490 | -75.76854 | 252.4038 | 18478660 | -77.91295 | 252.4038 | 15333530 | -68.58782 | 252.4038 | 16355030 | -77.7753
198.6229 | 27096490 | -79.94829 | 198.6229 | 24418730 | -77.32003 | 198.6229 | 23346710 | -77.88774 | 198.6229 | 23401440 | -75.25874 | 198.6229 | 22885090 | -74.82681 | 198.6229 | 22749680 | -77.72886 | 198.6229 | 18383150 | -67.62497 | 198.6229 | 20117770 | -77.52484
158.3615 | 33265820 | -79.65464 | 158.3615 | 29779370 | -76.95761 | 158.3615 | 28442260 | -77.26663 | 158.3615 | 28357270 | -74.98999 | 158.3615 | 27675880 | -74.61411 | 158.3615 | 27659010 | -76.98432 | 158.3615 | 21751710 | -66.20973 | 158.3615 | 24446420 | -76.77473
125.558 | 40995990 | -79.24873 | 125.558 | 36438250 | -76.47694 | 125.558 | 34756380 | -76.57478 | 125.558 | 34502440 | -74.62656 | 125.558 | 33617340 | -74.32407 | 125.558 | 33727790 | -76.19916 | 125.558 | 25726540 | -64.79004 | 125.558 | 29792420 | -75.99143
100.4464 | 50042480 | -78.7509 | 100.4464 | 44160000 | -75.92165 | 100.4464 | 42054050 | -75.86841 | 100.4464 | 41616100 | -74.20048 | 100.4464 | 40505590 | -73.98055 | 100.4464 | 40729280 | -75.43837 | 100.4464 | 30120290 | -63.48555 | 100.4464 | 35964320 | -75.2171
79.00281 | 61910200 | -78.14648 | 79.00281 | 54183280 | -75.22406 | 79.00281 | 51521590 | -75.06323 | 79.00281 | 50844590 | -73.65127 | 79.00281 | 49456080 | -73.52638 | 79.00281 | 49812690 | -74.58963 | 79.00281 | 35562450 | -62.14725 | 79.00281 | 43950670 | -74.36392
63.3446 | 75137490 | -77.48816 | 63.3446 | 65297890 | -74.56129 | 63.3446 | 61978040 | -74.2934 | 63.3446 | 61039400 | -73.08574 | 63.3446 | 59339130 | -73.04904 | 63.3446 | 59804200 | -73.78406 | 63.3446 | 41293940 | -60.96505 | 63.3446 | 52745980 | -73.54547
49.86702 | 92468400 | -76.72048 | 49.86702 | 79699510 | -73.76909 | 49.86702 | 75543890 | -73.4159 | 49.86702 | 74280430 | -72.39254 | 49.86702 | 72185060 | -72.44342 | 49.86702 | 72780730 | -72.8864 | 49.86702 | 48392630 | -59.75159 | 49.86702 | 64137150 | -72.65431
39.72458 | 112364300 | -75.93741 | 39.72458 | 96137770 | -72.96464 | 39.72458 | 90972480 | -72.56588 | 39.72458 | 89312610 | -71.66159 | 39.72458 | 86820360 | -71.81367 | 39.72458 | 87503100 | -72.01672 | 39.72458 | 56104160 | -58.66285 | 39.72458 | 77017240 | -71.76347
31.6723 | 136128000 | -75.10815 | 31.6723 | 115579000 | -72.12012 | 31.6723 | 109232500 | -71.62754 | 31.6723 | 107156800 | -70.87582 | 31.6723 | 104192900 | -71.14354 | 31.6723 | 104875800 | -71.11226 | 31.6723 | 64825760 | -57.6619 | 31.6723 | 92263120 | -70.84116
24.93351 | 166330700 | -74.19135 | 24.93351 | 140226800 | -71.20763 | 24.93351 | 132250500 | -70.68819 | 24.93351 | 129607600 | -70.01541 | 24.93351 | 126006100 | -70.323 | 24.93351 | 126715600 | -70.08289 | 24.93351 | 75292740 | -56.68946 | 24.93351 | 111461500 | -69.87993
19.86229 | 200806300 | -72.66901 | 19.86229 | 167902200 | -69.70684 | 19.86229 | 157884200 | -70.09018 | 19.86229 | 154863500 | -68.55087 | 19.86229 | 150727700 | -69.05435 | 19.86229 | 150969800 | -69.68866 | 19.86229 | 86476360 | -56.43155 | 19.86229 | 132561600 | -69.41612
15.83615 | 241525200 | -71.88847 | 15.83615 | 200503600 | -68.83885 | 15.83615 | 188355500 | -69.23611 | 15.83615 | 184350100 | -67.72561 | 15.83615 | 179669700 | -68.32783 | 15.83615 | 179758100 | -68.58479 | 15.83615 | 99321340 | -55.59072 | 15.83615 | 157804700 | -68.34595
12.40079 | 293992300 | -70.9647 | 12.40079 | 242331000 | -67.82242 | 12.40079 | 228853400 | -67.62055 | 12.40079 | 222111500 | -66.70186 | 12.40079 | 216849800 | -67.43488 | 12.40079 | 216349900 | -67.36907 | 12.40079 | 115159500 | -54.79055 | 12.40079 | 189782500 | -67.13254
9.93114 | 350662200 | -70.01601 | 9.93114 | 287027500 | -66.78556 | 9.93114 | 268149300 | -66.59102 | 9.93114 | 262476000 | -65.66778 | 9.93114 | 256296100 | -66.56878 | 9.93114 | 255514900 | -66.15262 | 9.93114 | 131685400 | -54.06537 | 9.93114 | 223987500 | -66.04592
7.944915 | 417769700 | -69.0066 | 7.944915 | 339465200 | -65.68927 | 7.944915 | 317641600 | -65.36646 | 7.944915 | 309455400 | -64.59593 | 7.944915 | 302997700 | -65.62017 | 7.944915 | 301075000 | -64.97054 | 7.944915 | 150652800 | -53.38521 | 7.944915 | 263806200 | -64.84159
6.317385 | 498769300 | -67.90001 | 6.317385 | 401972800 | -64.47296 | 6.317385 | 375521700 | -63.88082 | 6.317385 | 365470500 | -63.37804 | 6.317385 | 358554500 | -64.56988 | 6.317385 | 355713500 | -63.66554 | 6.317385 | 172722300 | -52.65203 | 6.317385 | 311198000 | -63.60314
5.008013 | 595140400 | -66.70854 | 5.008013 | 475683500 | -63.15296 | 5.008013 | 442898600 | -62.64107 | 5.008013 | 431334500 | -62.06867 | 5.008013 | 424201500 | -63.43685 | 5.008013 | 419392400 | -62.3163 | 5.008013 | 198237300 | -51.88588 | 5.008013 | 366858100 | -62.30611
3.945707 | 711600400 | -65.39946 | 3.945707 | 563459300 | -61.70415 | 3.945707 | 523128100 | -61.0623 | 3.945707 | 509310000 | -60.62135 | 3.945707 | 502417200 | -62.19272 | 3.945707 | 495249100 | -60.82993 | 3.945707 | 228000800 | -51.00314 | 3.945707 | 433046300 | -60.90199
3.158693 | 837971500 | -64.09648 | 3.158693 | 657575200 | -60.22057 | 3.158693 | 609895300 | -59.61095 | 3.158693 | 592797800 | -59.18661 | 3.158693 | 587104600 | -60.94406 | 3.158693 | 576519800 | -59.36734 | 3.158693 | 259490400 | -50.07365 | 3.158693 | 503884400 | -59.523
2.504006 | 991304400 | -62.59988 | 2.504006 | 770439200 | -58.53743 | 2.504006 | 712698100 | -58.00112 | 2.504006 | 692406600 | -57.5342 | 2.504006 | 688489400 | -59.49753 | 2.504006 | 673444400 | -57.70192 | 2.504006 | 296556000 | -48.95568 | 2.504006 | 588681800 | -57.95503
1.998082 | 1159451000 | -60.32583 | 1.998082 | 892284700 | -56.07278 | 1.998082 | 821063800 | -56.55515 | 1.998082 | 799568200 | -55.16021 | 1.998082 | 798557400 | -57.40505 | 1.998082 | 780764100 | -56.34577 | 1.998082 | 337068900 | -47.83158 | 1.998082 | 681874200 | -56.39539
1.584686 | 1358615000 | -58.80576 | 1.584686 | 1034065000 | -54.33381 | 1.584686 | 950894700 | -54.6082 | 1.584686 | 924356600 | -53.46747 | 1.584686 | 927863700 | -55.94647 | 1.584686 | 903717300 | -54.44143 | 1.584686 | 383607500 | -46.56817 | 1.584686 | 790598500 | -54.93496
1.266892 | 1576084000 | -57.21375 | 1.266892 | 1186679000 | -52.51801 | 1.266892 | 1089426000 | -52.7101 | 1.266892 | 1058123000 | -51.73367 | 1.266892 | 1068194000 | -54.43103 | 1.266892 | 1035730000 | -52.51797 | 1.266892 | 433725500 | -45.15512 | 1.266892 | 907367300 | -53.12988
0.999041 | 1838215000 | -55.39557 | 0.999041 | 1366413000 | -50.44482 | 0.999041 | 1253115000 | -50.58522 | 0.999041 | 1215814000 | -49.74883 | 0.999041 | 1235802000 | -52.70765 | 0.999041 | 1191458000 | -50.37845 | 0.999041 | 490772600 | -43.4663 | 0.999041 | 1045453000 | -51.12552
0.7923428 | 2124121000 | -53.48636 | 0.7923428 | 1558593000 | -48.26416 | 0.7923428 | 1427316000 | -48.39541 | 0.7923428 | 1383747000 | -47.67854 | 0.7923428 | 1416850000 | -50.90116 | 0.7923428 | 1357995000 | -48.17489 | 0.7923428 | 551355300 | -41.71763 | 0.7923428 | 1193697000 | -49.04917
0.6334459 | 2429032000 | -51.52043 | 0.6334459 | 1758578000 | -46.0586 | 0.6334459 | 1609217000 | -46.1905 | 0.6334459 | 1559361000 | -45.57685 | 0.6334459 | 1608668000 | -49.06332 | 0.6334459 | 1531901000 | -45.9327 | 0.6334459 | 616473500 | -39.95162 | 0.6334459 | 1349703000 | -46.93768
0.5040323 | 2770430000 | -49.38095 | 0.5040323 | 1976573000 | -43.65181 | 0.5040323 | 1807651000 | -43.83477 | 0.5040323 | 1751466000 | -43.2953 | 0.5040323 | 1821897000 | -47.06286 | 0.5040323 | 1721924000 | -43.53531 | 0.5040323 | 687229400 | -38.05798 | 0.5040323 | 1521111000 | -44.67565
0.400641 | 3141125000 | -47.13935 | 0.400641 | 2206460000 | -41.14116 | 0.400641 | 2018519000 | -41.35636 | 0.400641 | 1954218000 | -40.93032 | 0.400641 | 2051691000 | -44.92692 | 0.400641 | 1923279000 | -41.03705 | 0.400641 | 759981000 | -36.07659 | 0.400641 | 1705193000 | -42.29492
0.316723 | 3548305000 | -44.74401 | 0.316723 | 2449321000 | -38.49129 | 0.316723 | 2241642000 | -38.83831 | 0.316723 | 2170994000 | -38.41375 | 0.316723 | 2301112000 | -42.65817 | 0.316723 | 2137501000 | -38.39045 | 0.316723 | 840291200 | -33.81431 | 0.316723 | 1902636000 | -39.75522
0.2520161 | 3966741000 | -42.31813 | 0.2520161 | 2690061000 | -35.86872 | 0.2520161 | 2463701000 | -36.26778 | 0.2520161 | 2387084000 | -35.89268 | 0.2520161 | 2555072000 | -40.35792 | 0.2520161 | 2350706000 | -35.76672 | 0.2520161 | 920888500 | -31.5627 | 0.2520161 | 2101337000 | -37.21828
0.2003205 | 4402373000 | -39.84096 | 0.2003205 | 2930774000 | -33.19151 | 0.2003205 | 2688216000 | -33.68764 | 0.2003205 | 2604706000 | -33.34669 | 0.2003205 | 2817121000 | -37.96876 | 0.2003205 | 2566405000 | -33.09879 | 0.2003205 | 1003121000 | -29.37137 | 0.2003205 | 2305118000 | -34.6233
0.1588983 | 4854431000 | -37.28589 | 0.1588983 | 3169022000 | -30.51231 | 0.1588983 | 2911666000 | -31.07398 | 0.1588983 | 2822154000 | -30.73802 | 0.1588983 | 3085182000 | -35.48102 | 0.1588983 | 2781327000 | -30.38466 | 0.1588983 | 1088143000 | -27.12771 | 0.1588983 | 2510461000 | -31.95662
0.1260081 | 5313357000 | -34.70995 | 0.1260081 | 3398460000 | -27.84578 | 0.1260081 | 3130446000 | -28.47298 | 0.1260081 | 3035979000 | -28.16522 | 0.1260081 | 3351647000 | -32.93039 | 0.1260081 | 2990179000 | -27.71627 | 0.1260081 | 1165805000 | -25.00686 | 0.1260081 | 2710925000 | -29.28867
0.1001603 | 5764747000 | -32.154 | 0.1001603 | 3611719000 | -25.30565 | 0.1001603 | 3336285000 | -25.94494 | 0.1001603 | 3238278000 | -25.65264 | 0.1001603 | 3608304000 | -30.37058 | 0.1001603 | 3187502000 | -25.12522 | 0.1001603 | 1255430000 | -22.73678 | 0.1001603 | 2905346000 | -26.69953
0.0794492 | 6209515000 | -29.58599 | 0.0794492 | 3809441000 | -22.81296 | 0.0794492 | 3526079000 | -23.45304 | 0.0794492 | 3429457000 | -23.16813 | 0.0794492 | 3851662000 | -27.74272 | 0.0794492 | 3371254000 | -22.58932 | 0.0794492 | 1343476000 | -20.60137 | 0.0794492 | 3090477000 | -24.13239
0.0631739 | 6621316000 | -27.0389 | 0.0631739 | 3980217000 | -20.46522 | 0.0631739 | 3691179000 | -21.06779 | 0.0631739 | 3598480000 | -20.80097 | 0.0631739 | 4067075000 | -25.17334 | 0.0631739 | 3534293000 | -20.2115 | 0.0631739 | 1420754000 | -18.59393 | 0.0631739 | 3252702000 | -21.67437
0.0501337 | 7114633000 | -24.4656 | 0.0501337 | 4133504000 | -18.24758 | 0.0501337 | 3839007000 | -18.79764 | 0.0501337 | 3755834000 | -18.54843 | 0.0501337 | 4259825000 | -22.58216 | 0.0501337 | 3681783000 | -17.96334 | 0.0501337 | 1512704000 | -16.80517 | 0.0501337 | 3409456000 | -19.338
0.0398258 | 7472488000 | -22.08702 | 0.0398258 | 4261654000 | -16.19652 | 0.0398258 | 3959424000 | -16.68699 | 0.0398258 | 3893603000 | -16.45874 | 0.0398258 | 4415433000 | -20.04403 | 0.0398258 | 3808870000 | -15.88673 | 0.0398258 | 1603490000 | -14.86474 | 0.0398258 | 3541266000 | -17.15411
0.0316296 | 7782797000 | -19.81003 | 0.0316296 | 4366182000 | -14.34509 | 0.0316296 | 4053818000 | -14.74569 | 0.0316296 | 4014726000 | -14.53416 | 0.0316296 | 4529828000 | -17.59529 | 0.0316296 | 3915783000 | -14.01715 | 0.0316296 | 1736164000 | -13.31651 | 0.0316296 | 3659100000 | -15.14391
0.0251206 | 8041683000 | -17.61449 | 0.0251206 | 4450152000 | -12.69729 | 0.0251206 | 4124933000 | -12.99346 | 0.0251206 | 4121757000 | -12.76679 | 0.0251206 | 4605208000 | -15.33435 | 0.0251206 | 4002190000 | -12.3278 | 0.0251206 | 1895605000 | -12.11956 | 0.0251206 | 3762869000 | -13.35546
0.0199553 | 8238307000 | -15.56795 | 0.0199553 | 4513333000 | -11.24482 | 0.0199553 | 4173672000 | -11.43084 | 0.0199553 | 4228263000 | -11.19719 | 0.0199553 | 4641559000 | -13.28412 | 0.0199553 | 4073812000 | -10.82678 | 0.0199553 | 2045913000 | -10.95401 | 0.0199553 | 3851102000 | -11.72963
0.0158522 | 8377698000 | -13.7262 | 0.0158522 | 4559308000 | -9.984333 | 0.0158522 | 4201025000 | -10.08894 | 0.0158522 | 4367208000 | -9.827052 | 0.0158522 | 4648392000 | -11.46328 | 0.0158522 | 4168797000 | -9.6495 | 0.0158522 | 2174557000 | -9.954587 | 0.0158522 | 3925096000 | -10.40061
0.0125907 | 8463600000 | -12.06879 | 0.0125907 | 4594550000 | -8.912517 | 0.0125907 | 4212960000 | -8.951753 | 0.0125907 | 4491860000 | -8.733181 | 0.0125907 | 4636283000 | -9.936979 | 0.0125907 | 4198440000 | -8.557203 | 0.0125907 | 2317503000 | -9.336037 | 0.0125907 | 3992418000 | -9.168872
0.0100011 | 8502235000 | -10.6162 | 0.0100011 | 4622054000 | -8.015428 | 0.0100011 | 4212240000 | -7.995848 | 0.0100011 | 4516580000 | -7.831491 | 0.0100011 | 4618453000 | -8.68669 | 0.0100011 | 4210965000 | -7.654289 | 0.0100011 | 2454566000 | -8.565614 | 0.0100011 | 4054614000 | -8.161029

## HAR P5
###METADATA###
#Title: Optimized EIS Data for Epoxy 1 HAR P5
#Summary: EIS Epoxy 1 HAR P5
#Author: Allen Skaja
#Publisher: Bureau of Reclamation
#Date of Publication: 7/27/26
#Link to RISE Catalog Item: https://data.usbr.gov/catalog/8039/item/134160
#Purpose: Electrochemial Impedance Spectroscopy Data for Epoxy 1 HAR P5
###DATA###
Frequency = Freq |  | ¦Z¦ = Impedance magnitude (Ohm-cm2) |  |  | phi = Phase angle | Surface area = 23cm2
2026-01-20 |  |  | 2026-01-27 |  |  | 2026-02-10 |  |  | 2026-03-04 |  |  | 2026-04-08 |  |  | 2026-05-20 |  |  | 2026-06-29 |  |  | 2026-08-10
Freq | ¦Z¦ | phi | Freq | ¦Z¦ | phi | Freq | ¦Z¦ | phi | Freq | ¦Z¦ | phi | Freq | ¦Z¦ | phi | Freq | ¦Z¦ | phi | Freq | ¦Z¦ | phi | Frequency (Hz) | ¦Z¦ | Phi
100078.1 | 75359.58 | -84.92607 | 100078.1 | 72386.26 | -84.82621 | 100078.1 | 71842.1 | -84.62287 | 100078.1 | 68598.91 | -85.13411 | 100078.1 | 69487.78 | -84.22983 | 100078.1 | 70597.76 | -84.45833 | 100078.1 | 67927.31 | -83.86225 | 100078.1 | 63231.61 | -84.63811
79453.13 | 93427.13 | -84.59044 | 79453.13 | 89772.58 | -84.57197 | 79453.13 | 89102.71 | -84.28646 | 79453.13 | 85060.61 | -84.9404 | 79453.13 | 85925.7 | -83.80744 | 79453.13 | 87376.53 | -84.11122 | 79453.13 | 84041.72 | -83.34242 | 79453.13 | 78370.63 | -84.57339
63140.62 | 115835.9 | -84.14062 | 63140.62 | 111322.9 | -84.30249 | 63140.62 | 110321.8 | -83.97405 | 63140.62 | 105489.9 | -84.77003 | 63140.62 | 106200.2 | -83.46722 | 63140.62 | 108048.7 | -83.78573 | 63140.62 | 103867.5 | -82.80715 | 63140.62 | 97267.3 | -84.58121
50203.12 | 144438 | -84.34687 | 50203.12 | 137852.8 | -85.06972 | 50203.12 | 137203.9 | -84.24808 | 50203.12 | 131646.1 | -85.62419 | 50203.12 | 131992.9 | -84.24012 | 50203.12 | 134327.4 | -84.17446 | 50203.12 | 129279.5 | -83.29334 | 50203.12 | 121354.7 | -85.1116
39890.62 | 178306.9 | -83.75504 | 39890.62 | 170814.8 | -84.63052 | 39890.62 | 169598.8 | -83.68872 | 39890.62 | 162896.2 | -85.18301 | 39890.62 | 162644 | -83.59668 | 39890.62 | 165688.2 | -83.7108 | 39890.62 | 159226.4 | -82.36105 | 39890.62 | 150242 | -84.90247
31640.63 | 220181.1 | -83.23505 | 31640.63 | 211945.8 | -84.17998 | 31640.63 | 209959.9 | -83.26566 | 31640.63 | 201925.7 | -84.84409 | 31640.63 | 200482.8 | -83.07168 | 31640.63 | 204777.7 | -83.30316 | 31640.63 | 196301.8 | -81.39538 | 31640.63 | 186564.8 | -84.72834
25171.88 | 271204.4 | -82.59223 | 25171.88 | 262071.9 | -83.83151 | 25171.88 | 259063.9 | -82.78251 | 25171.88 | 249956.1 | -84.53888 | 25171.88 | 246487.8 | -82.53293 | 25171.88 | 252215.6 | -83.01511 | 25171.88 | 240719.4 | -80.37782 | 25171.88 | 230936.3 | -84.58433
20015.62 | 333378.3 | -82.19034 | 20015.62 | 324033.8 | -83.47046 | 20015.62 | 319478.1 | -82.29398 | 20015.62 | 309407.9 | -84.31241 | 20015.62 | 302774.9 | -82.15116 | 20015.62 | 310961.1 | -82.62866 | 20015.62 | 295234.6 | -79.38065 | 20015.62 | 286322.5 | -84.38732
15890.62 | 409284 | -81.69266 | 15890.62 | 401221.3 | -83.04824 | 15890.62 | 393904.2 | -81.74005 | 15890.62 | 383637.9 | -84.03585 | 15890.62 | 371751.3 | -81.80739 | 15890.62 | 384074.9 | -82.36174 | 15890.62 | 360826.9 | -78.32034 | 15890.62 | 355441.4 | -84.28022
12609.38 | 502656.7 | -81.43594 | 12609.38 | 496337.1 | -82.6439 | 12609.38 | 485403.4 | -81.21293 | 12609.38 | 475175.6 | -83.7609 | 12609.38 | 457546.1 | -81.54847 | 12609.38 | 474338.6 | -82.06251 | 12609.38 | 440376.4 | -77.25159 | 12609.38 | 441854.5 | -84.03388
10078.13 | 611474.6 | -81.27547 | 10078.13 | 609194.7 | -82.13864 | 10078.13 | 592950.1 | -80.61563 | 10078.13 | 586001.6 | -83.45657 | 10078.13 | 558149.8 | -81.51394 | 10078.13 | 581476.1 | -81.75739 | 10078.13 | 531499.8 | -76.22094 | 10078.13 | 544404 | -83.89752
8015.625 | 749451 | -81.22463 | 8015.625 | 749964.3 | -81.883 | 8015.625 | 724993.7 | -80.21667 | 8015.625 | 722680.6 | -83.24222 | 8015.625 | 685253.2 | -81.45521 | 8015.625 | 716813.4 | -81.3232 | 8015.625 | 642246.2 | -75.32656 | 8015.625 | 674530.4 | -83.73122
6328.125 | 923631.2 | -81.4592 | 6328.125 | 927631.3 | -81.41198 | 6328.125 | 892978.7 | -79.7879 | 6328.125 | 897696 | -82.90148 | 6328.125 | 846069.6 | -81.74994 | 6328.125 | 886472.4 | -81.00659 | 6328.125 | 778139.6 | -74.51962 | 6328.125 | 840723.6 | -83.42824
5015.625 | 1138923 | -81.73152 | 5015.625 | 1142340 | -80.99899 | 5015.625 | 1089500 | -79.65176 | 5015.625 | 1114607 | -82.505 | 5015.625 | 1043897 | -81.73226 | 5015.625 | 1096371 | -80.65289 | 5015.625 | 938491.5 | -73.88157 | 5015.625 | 1042788 | -83.19366
3984.375 | 1403494 | -82.03967 | 3984.375 | 1405048 | -80.81111 | 3984.375 | 1329894 | -79.44525 | 3984.375 | 1381110 | -82.45079 | 3984.375 | 1286254 | -81.84853 | 3984.375 | 1347054 | -80.09447 | 3984.375 | 1129298 | -73.36141 | 3984.375 | 1290039 | -82.94369
3170.956 | 1725009 | -82.32067 | 3170.956 | 1717866 | -80.64268 | 3170.956 | 1617114 | -79.5537 | 3170.956 | 1701764 | -81.90299 | 3170.956 | 1581571 | -81.80006 | 3170.956 | 1648352 | -79.46514 | 3170.956 | 1359335 | -73.12514 | 3170.956 | 1593308 | -82.78402
2527.573 | 2127613 | -82.51079 | 2527.573 | 2109344 | -80.57459 | 2527.573 | 1982563 | -79.72288 | 2527.573 | 2090561 | -81.21315 | 2527.573 | 1947128 | -82.03099 | 2527.573 | 2018419 | -79.2834 | 2527.573 | 1623539 | -72.76834 | 2527.573 | 1954123 | -82.53534
1976.103 | 2671742 | -82.72587 | 1976.103 | 2619307 | -80.63023 | 1976.103 | 2469611 | -79.92372 | 1976.103 | 2618466 | -81.09994 | 1976.103 | 2441174 | -82.0312 | 1976.103 | 2497775 | -78.58274 | 1976.103 | 1983425 | -72.44359 | 1976.103 | 2461700 | -82.03926
1577.524 | 3299925 | -82.87282 | 1577.524 | 3196099 | -80.62507 | 1577.524 | 3008893 | -80.24056 | 1577.524 | 3202348 | -80.79801 | 1577.524 | 3010644 | -82.00481 | 1577.524 | 3034625 | -78.37638 | 1577.524 | 2382803 | -72.24831 | 1577.524 | 3028882 | -81.77152
1265.625 | 4049252 | -82.85528 | 1265.625 | 3890959 | -80.5695 | 1265.625 | 3669994 | -80.33706 | 1265.625 | 3904599 | -80.2652 | 1265.625 | 3687210 | -81.88546 | 1265.625 | 3665568 | -77.99264 | 1265.625 | 2849321 | -71.79556 | 1265.625 | 3696845 | -81.38191
998.264 | 5046412 | -82.87661 | 998.264 | 4813749 | -80.37654 | 998.264 | 4549976 | -80.32918 | 998.264 | 4811893 | -79.73102 | 998.264 | 4575874 | -81.58396 | 998.264 | 4479675 | -77.75236 | 998.264 | 3458058 | -71.19333 | 998.264 | 4580455 | -80.96928
796.875 | 6237524 | -82.73854 | 796.875 | 5911493 | -80.33299 | 796.875 | 5581067 | -80.22841 | 796.875 | 5884365 | -79.25465 | 796.875 | 5617662 | -81.33425 | 796.875 | 5433420 | -77.5719 | 796.875 | 4147208 | -70.53767 | 796.875 | 5623405 | -80.46249
627.7902 | 7785496 | -82.46736 | 627.7902 | 7306256 | -79.97067 | 627.7902 | 6908526 | -80.11447 | 627.7902 | 7264274 | -78.59948 | 627.7902 | 6957594 | -80.95079 | 627.7902 | 6676563 | -77.41482 | 627.7902 | 5019792 | -69.57944 | 627.7902 | 6969798 | -79.91831
505.5147 | 9498247 | -82.30609 | 505.5147 | 8890182 | -79.71499 | 505.5147 | 8408149 | -79.7971 | 505.5147 | 8775539 | -78.03189 | 505.5147 | 8488494 | -80.53537 | 505.5147 | 8033544 | -77.19675 | 505.5147 | 5970248 | -68.71929 | 505.5147 | 8441471 | -79.42457
397.9953 | 11846000 | -81.97524 | 397.9953 | 11014730 | -79.28872 | 397.9953 | 10421860 | -79.41637 | 397.9953 | 10795700 | -77.36699 | 397.9953 | 10525910 | -80.07032 | 397.9953 | 9870757 | -76.98688 | 397.9953 | 7211239 | -67.49833 | 397.9953 | 10429480 | -78.81978
315.5048 | 14665130 | -81.58551 | 315.5048 | 13546750 | -78.78845 | 315.5048 | 12822220 | -78.97538 | 315.5048 | 13178970 | -76.69966 | 315.5048 | 12952910 | -79.57267 | 315.5048 | 12056570 | -76.74035 | 315.5048 | 8639681 | -66.09488 | 315.5048 | 12788000 | -78.20019
252.4038 | 17983860 | -81.15537 | 252.4038 | 16500450 | -78.23662 | 252.4038 | 15624980 | -78.47039 | 252.4038 | 15934020 | -76.04321 | 252.4038 | 15791710 | -79.05888 | 252.4038 | 14607190 | -76.44658 | 252.4038 | 10247690 | -64.54173 | 252.4038 | 15529860 | -77.57186
198.6229 | 22343850 | -80.91051 | 198.6229 | 20340860 | -78.03393 | 198.6229 | 19277200 | -78.15621 | 198.6229 | 19487440 | -75.74129 | 198.6229 | 19492090 | -78.91917 | 198.6229 | 17919830 | -76.41833 | 198.6229 | 12252830 | -63.03795 | 198.6229 | 19087820 | -77.14464
158.3615 | 27414820 | -80.30092 | 158.3615 | 24766330 | -77.25535 | 158.3615 | 23485010 | -77.47654 | 158.3615 | 23551320 | -74.97481 | 158.3615 | 23769130 | -78.2296 | 158.3615 | 21742970 | -75.91887 | 158.3615 | 14453590 | -60.87405 | 158.3615 | 23172010 | -76.39908
125.558 | 33746880 | -79.62884 | 125.558 | 30231850 | -76.42155 | 125.558 | 28695530 | -76.742 | 125.558 | 28540640 | -74.20667 | 125.558 | 29076570 | -77.50497 | 125.558 | 26473380 | -75.3595 | 125.558 | 17020720 | -58.38254 | 125.558 | 28211540 | -75.62158
100.4464 | 41126980 | -78.95366 | 100.4464 | 36540560 | -75.59789 | 100.4464 | 34721550 | -76.0108 | 100.4464 | 34268610 | -73.47425 | 100.4464 | 35224920 | -76.79907 | 100.4464 | 31937630 | -74.78698 | 100.4464 | 19785280 | -55.71774 | 100.4464 | 34018920 | -74.85237
79.00281 | 50787230 | -78.19334 | 79.00281 | 44731990 | -74.69299 | 79.00281 | 42541250 | -75.19507 | 79.00281 | 41651450 | -72.69539 | 79.00281 | 43234730 | -76.0158 | 79.00281 | 39024920 | -74.12112 | 79.00281 | 23070920 | -52.55134 | 79.00281 | 41525330 | -74.00795
63.3446 | 61545800 | -77.45725 | 63.3446 | 53702870 | -73.8488 | 63.3446 | 51175790 | -74.41143 | 63.3446 | 49762200 | -71.98502 | 63.3446 | 52086890 | -75.26452 | 63.3446 | 46846150 | -73.47274 | 63.3446 | 26337240 | -49.39465 | 63.3446 | 49793080 | -73.20214
49.86702 | 75609940 | -76.64848 | 49.86702 | 65358220 | -72.88749 | 49.86702 | 62386510 | -73.52552 | 49.86702 | 60233780 | -71.19668 | 49.86702 | 63617410 | -74.43376 | 49.86702 | 56998390 | -72.72876 | 49.86702 | 30067970 | -45.76314 | 49.86702 | 60472330 | -72.32009
39.72458 | 91771870 | -75.85192 | 39.72458 | 78572010 | -71.96855 | 39.72458 | 75146000 | -72.65188 | 39.72458 | 72110720 | -70.43472 | 39.72458 | 76771470 | -73.64343 | 39.72458 | 68530260 | -71.98063 | 39.72458 | 33725330 | -42.16554 | 39.72458 | 72570520 | -71.45538
31.6723 | 111132900 | -75.00675 | 31.6723 | 94237700 | -71.0183 | 31.6723 | 90242910 | -71.74692 | 31.6723 | 86145000 | -69.62409 | 31.6723 | 92379460 | -72.78029 | 31.6723 | 82168730 | -71.19323 | 31.6723 | 37386940 | -38.52534 | 31.6723 | 86875570 | -70.58209
24.93351 | 135626200 | -74.10078 | 24.93351 | 113831200 | -69.92705 | 24.93351 | 109187100 | -70.72292 | 24.93351 | 103708300 | -68.73332 | 24.93351 | 112065100 | -71.86754 | 24.93351 | 99292040 | -70.31797 | 24.93351 | 41179320 | -34.69712 | 24.93351 | 104788700 | -69.61341
19.86229 | 163235200 | -73.61938 | 19.86229 | 135428200 | -69.4619 | 19.86229 | 130562900 | -70.20412 | 19.86229 | 123190100 | -68.36568 | 19.86229 | 133850300 | -71.59308 | 19.86229 | 118521700 | -69.91986 | 19.86229 | 44603230 | -31.32081 | 19.86229 | 124827200 | -69.09014
15.83615 | 196349900 | -72.62449 | 15.83615 | 161287000 | -68.29007 | 15.83615 | 155608600 | -69.05788 | 15.83615 | 146264100 | -67.32602 | 15.83615 | 160195900 | -70.54786 | 15.83615 | 141272500 | -68.94071 | 15.83615 | 47851480 | -27.90469 | 15.83615 | 148447800 | -68.05408
12.40079 | 239058800 | -71.51403 | 12.40079 | 194265000 | -66.91849 | 12.40079 | 187689000 | -67.91746 | 12.40079 | 175735500 | -66.13534 | 12.40079 | 193826700 | -69.46002 | 12.40079 | 170373900 | -67.85828 | 12.40079 | 51068170 | -24.50463 | 12.40079 | 178524900 | -66.91095
9.93114 | 285366000 | -70.42602 | 9.93114 | 229321600 | -65.6032 | 9.93114 | 222093800 | -66.68081 | 9.93114 | 206893300 | -64.99666 | 9.93114 | 230020700 | -68.37965 | 9.93114 | 201465700 | -66.81487 | 9.93114 | 53712630 | -21.63479 | 9.93114 | 210510900 | -65.81595
7.944915 | 339839900 | -69.3325 | 7.944915 | 270019000 | -64.25394 | 7.944915 | 262212500 | -65.46424 | 7.944915 | 243253500 | -63.81843 | 7.944915 | 272444200 | -67.29957 | 7.944915 | 237843100 | -65.75617 | 7.944915 | 56146070 | -19.00693 | 7.944915 | 247947100 | -64.70153
6.317385 | 405591500 | -68.17085 | 6.317385 | 318331900 | -62.79191 | 6.317385 | 309918800 | -64.17332 | 6.317385 | 286571000 | -62.52601 | 6.317385 | 323452900 | -66.15298 | 6.317385 | 281313200 | -64.5943 | 6.317385 | 58360920 | -16.56871 | 6.317385 | 292563200 | -63.47802
5.008013 | 483730900 | -66.91097 | 5.008013 | 374888300 | -61.244 | 5.008013 | 366001800 | -62.76991 | 5.008013 | 337241100 | -61.15467 | 5.008013 | 383818700 | -64.95036 | 5.008013 | 332634400 | -63.38897 | 5.008013 | 60296880 | -14.35977 | 5.008013 | 345027500 | -62.20211
3.945707 | 577817800 | -65.59893 | 3.945707 | 441490300 | -59.55067 | 3.945707 | 432691900 | -61.2766 | 3.945707 | 397012700 | -59.66532 | 3.945707 | 456138500 | -63.63527 | 3.945707 | 393842300 | -62.07491 | 3.945707 | 61988900 | -12.35949 | 3.945707 | 407209400 | -60.82512
3.158693 | 679801700 | -64.29093 | 3.158693 | 512456400 | -57.87243 | 3.158693 | 504176100 | -59.76951 | 3.158693 | 460837100 | -58.18104 | 3.158693 | 534291200 | -62.35582 | 3.158693 | 459796500 | -60.77213 | 3.158693 | 63340340 | -10.71408 | 3.158693 | 474098300 | -59.43263
2.504006 | 803549700 | -62.82768 | 2.504006 | 596183500 | -55.97499 | 2.504006 | 589563200 | -58.08962 | 2.504006 | 536526800 | -56.47458 | 2.504006 | 628612500 | -60.91224 | 2.504006 | 539116100 | -59.29286 | 2.504006 | 64647680 | -9.189783 | 2.504006 | 554106700 | -57.86293
1.998082 | 935581200 | -61.64204 | 1.998082 | 687285700 | -54.06868 | 1.998082 | 682917400 | -56.40052 | 1.998082 | 618799400 | -54.75894 | 1.998082 | 733718100 | -59.8578 | 1.998082 | 626397900 | -57.81462 | 1.998082 | 65940150 | -7.967496 | 1.998082 | 641795100 | -56.28875
1.584686 | 1096084000 | -60.01096 | 1.584686 | 792000200 | -52.30428 | 1.584686 | 786665200 | -54.74943 | 1.584686 | 713370100 | -52.90782 | 1.584686 | 856160600 | -58.17721 | 1.584686 | 724312800 | -56.47856 | 1.584686 | 67508380 | -6.937523 | 1.584686 | 739598400 | -54.7834
1.266892 | 1271377000 | -58.3698 | 1.266892 | 902591200 | -50.1336 | 1.266892 | 901923500 | -52.81178 | 1.266892 | 815529000 | -51.21311 | 1.266892 | 989787200 | -56.48938 | 1.266892 | 834563600 | -54.74777 | 1.266892 | 68584940 | -6.024663 | 1.266892 | 848559700 | -52.96889
0.999041 | 1482173000 | -56.58528 | 0.999041 | 1030920000 | -47.73245 | 0.999041 | 1037419000 | -50.6538 | 0.999041 | 934496200 | -49.08581 | 0.999041 | 1149512000 | -54.61121 | 0.999041 | 965587600 | -52.83291 | 0.999041 | 69352070 | -5.113865 | 0.999041 | 977736100 | -50.943
0.7923428 | 1711882000 | -54.77384 | 0.7923428 | 1165690000 | -45.29566 | 0.7923428 | 1182020000 | -48.46572 | 0.7923428 | 1060506000 | -46.87626 | 0.7923428 | 1323523000 | -52.68374 | 0.7923428 | 1107530000 | -50.85236 | 0.7923428 | 69777880 | -4.425612 | 0.7923428 | 1116435000 | -48.85418
0.6334459 | 1958013000 | -52.96352 | 0.6334459 | 1304231000 | -42.8629 | 0.6334459 | 1332979000 | -46.23654 | 0.6334459 | 1191544000 | -44.66871 | 0.6334459 | 1509098000 | -50.7181 | 0.6334459 | 1258273000 | -48.81914 | 0.6334459 | 70115370 | -3.811906 | 0.6334459 | 1262126000 | -46.72924
0.5040323 | 2234108000 | -51.05441 | 0.5040323 | 1452282000 | -40.29795 | 0.5040323 | 1497656000 | -43.85644 | 0.5040323 | 1333272000 | -42.30367 | 0.5040323 | 1715875000 | -48.58357 | 0.5040323 | 1425128000 | -46.6413 | 0.5040323 | 70795410 | -3.316596 | 0.5040323 | 1422187000 | -44.4478
0.400641 | 2537188000 | -49.09986 | 0.400641 | 1606247000 | -37.67349 | 0.400641 | 1671108000 | -41.405 | 0.400641 | 1482373000 | -39.84677 | 0.400641 | 1940130000 | -46.34856 | 0.400641 | 1605560000 | -44.34258 | 0.400641 | 72401060 | -2.955137 | 0.400641 | 1593148000 | -42.05393
0.316723 | 2870797000 | -47.02435 | 0.316723 | 1766950000 | -34.95842 | 0.316723 | 1856238000 | -38.82021 | 0.316723 | 1642350000 | -37.29328 | 0.316723 | 2185015000 | -43.95322 | 0.316723 | 1801288000 | -41.90732 | 0.316723 | 74925170 | -2.590526 | 0.316723 | 1777495000 | -39.53112
0.2520161 | 3218581000 | -44.95204 | 0.2520161 | 1923622000 | -32.30178 | 0.2520161 | 2039499000 | -36.22161 | 0.2520161 | 1801070000 | -34.77263 | 0.2520161 | 2436007000 | -41.51854 | 0.2520161 | 2001268000 | -39.42666 | 0.2520161 | 78060610 | -2.421127 | 0.2520161 | 1963179000 | -36.98626
0.2003205 | 3586723000 | -42.79093 | 0.2003205 | 2077759000 | -29.66101 | 0.2003205 | 2222772000 | -33.61702 | 0.2003205 | 1956784000 | -32.16152 | 0.2003205 | 2696167000 | -38.99097 | 0.2003205 | 2207572000 | -36.8669 | 0.2003205 | 80204100 | -2.164915 | 0.2003205 | 2153747000 | -34.40851
0.1588983 | 3971977000 | -40.5543 | 0.1588983 | 2228276000 | -27.03875 | 0.1588983 | 2405321000 | -30.95875 | 0.1588983 | 2112986000 | -29.55376 | 0.1588983 | 2963296000 | -36.38365 | 0.1588983 | 2419195000 | -34.23062 | 0.1588983 | 84210790 | -1.901794 | 0.1588983 | 2345917000 | -31.7753
0.1260081 | 4370459000 | -38.22797 | 0.1260081 | 2373372000 | -24.51122 | 0.1260081 | 2583505000 | -28.33305 | 0.1260081 | 2267106000 | -27.01891 | 0.1260081 | 3229328000 | -33.70506 | 0.1260081 | 2630939000 | -31.57964 | 0.1260081 | 85318700 | -1.561713 | 0.1260081 | 2537704000 | -29.14853
0.1001603 | 4765988000 | -35.83662 | 0.1001603 | 2508476000 | -22.11158 | 0.1001603 | 2747956000 | -25.76583 | 0.1001603 | 2408359000 | -24.49804 | 0.1001603 | 3488125000 | -31.03771 | 0.1001603 | 2835746000 | -28.95755 | 0.1001603 | 86027790 | -1.492417 | 0.1001603 | 2720027000 | -26.57856
0.0794492 | 5153149000 | -33.31453 | 0.0794492 | 2632545000 | -19.82404 | 0.0794492 | 2901321000 | -23.22127 | 0.0794492 | 2539633000 | -22.05306 | 0.0794492 | 3732357000 | -28.30437 | 0.0794492 | 3032235000 | -26.32615 | 0.0794492 | 91463360 | -1.161994 | 0.0794492 | 2896063000 | -24.05242
0.0631739 | 5516761000 | -30.71369 | 0.0631739 | 2740330000 | -17.69246 | 0.0631739 | 3032723000 | -20.79145 | 0.0631739 | 2656047000 | -19.75657 | 0.0631739 | 3953291000 | -25.65702 | 0.0631739 | 3211863000 | -23.76822 | 0.0631739 | 95780180 | -1.124341 | 0.0631739 | 3055650000 | -21.64348
0.0501337 | 5848134000 | -28.02772 | 0.0501337 | 2840132000 | -15.70483 | 0.0501337 | 3148046000 | -18.49649 | 0.0501337 | 2763312000 | -17.58129 | 0.0501337 | 4152486000 | -23.02491 | 0.0501337 | 3378881000 | -21.29834 | 0.0501337 | 100262700 | -0.8394573 | 0.0501337 | 3203934000 | -19.34866
0.0398258 | 6119844000 | -25.25539 | 0.0398258 | 2925780000 | -13.93243 | 0.0398258 | 3240022000 | -16.34711 | 0.0398258 | 2850964000 | -15.55127 | 0.0398258 | 4316387000 | -20.45516 | 0.0398258 | 3524882000 | -18.96786 | 0.0398258 | 106040400 | -0.6606756 | 0.0398258 | 3338692000 | -17.22228
0.0316296 | 6322045000 | -22.44262 | 0.0316296 | 3001551000 | -12.34344 | 0.0316296 | 3309189000 | -14.35153 | 0.0316296 | 2922273000 | -13.68154 | 0.0316296 | 4446343000 | -18.05184 | 0.0316296 | 3650342000 | -16.7686 | 0.0316296 | 124467200 | -0.7358298 | 0.0316296 | 3458806000 | -15.24507
0.0251206 | 6426521000 | -19.7916 | 0.0251206 | 3068023000 | -10.93254 | 0.0251206 | 3356471000 | -12.57311 | 0.0251206 | 2982815000 | -12.07862 | 0.0251206 | 4534460000 | -15.80565 | 0.0251206 | 3753510000 | -14.76832 | 0.0251206 | 153867200 | -1.387112 | 0.0251206 | 3566045000 | -13.4839
0.0199553 | 6453192000 | -17.11287 | 0.0199553 | 3126339000 | -9.71575 | 0.0199553 | 3381024000 | -10.99717 | 0.0199553 | 3039331000 | -10.64685 | 0.0199553 | 4583952000 | -13.70379 | 0.0199553 | 3835693000 | -12.96098 | 0.0199553 | 168621500 | -1.414744 | 0.0199553 | 3655604000 | -11.91424
0.0158522 | 6396299000 | -14.59254 | 0.0158522 | 3179831000 | -8.683134 | 0.0158522 | 3387126000 | -9.639638 | 0.0158522 | 3078405000 | -9.453521 | 0.0158522 | 4594771000 | -11.84889 | 0.0158522 | 3897804000 | -11.35956 | 0.0158522 | 213811300 | -0.3461248 | 0.0158522 | 3737683000 | -10.51459
0.0125907 | 6259396000 | -12.35261 | 0.0125907 | 3232844000 | -7.819757 | 0.0125907 | 3376701000 | -8.495214 | 0.0125907 | 3116144000 | -8.38756 | 0.0125907 | 4577717000 | -10.28548 | 0.0125907 | 3945156000 | -9.98328 | 0.0125907 | 289416100 | -0.7705695 | 0.0125907 | 3808170000 | -9.339253
0.0100011 | 6061376000 | -10.42819 | 0.0100011 | 3298730000 | -7.010114 | 0.0100011 | 3354599000 | -7.539754 | 0.0100011 | 3138295000 | -7.541386 | 0.0100011 | 4533547000 | -8.948709 | 0.0100011 | 3977120000 | -8.811351 | 0.0100011 | 349029800 | -2.116143 | 0.0100011 | 3879388000 | -8.304657

## HAR P6
###METADATA###
#Title: Optimized EIS Data for Epoxy 1 HAR P6
#Summary: EIS Epoxy 1 HAR P6
#Author: Allen Skaja
#Publisher: Bureau of Reclamation
#Date of Publication: 7/27/26
#Link to RISE Catalog Item: https://data.usbr.gov/catalog/8039/item/134160
#Purpose: Electrochemial Impedance Spectroscopy Data for Epoxy 1 HAR P6
###DATA###
Frequency = Freq |  | ¦Z¦ = Impedance magnitude (Ohm-cm2) |  |  | phi = Phase angle | Surface area = 23cm2
2026-01-20 |  |  | 2026-01-27 |  |  | 2026-02-10 |  |  | 2026-03-04 |  |  | 2026-04-08 |  |  | 2026-05-20 |  |  | 2026-06-29 |  |  | 2026-08-10
Freq | ¦Z¦ | phi | Freq | ¦Z¦ | phi | Freq | ¦Z¦ | phi | Freq | ¦Z¦ | phi | Freq | ¦Z¦ | phi | Freq | ¦Z¦ | phi | Freq | ¦Z¦ | phi | Frequency (Hz) | ¦Z¦ | Phi
100078.1 | 89535.05 | -84.48645 | 100078.1 | 89616.29 | -85.24619 | 100078.1 | 86512.01 | -84.74494 | 100078.1 | 85675.13 | -84.1734 | 100078.1 | 84614.48 | -84.47462 | 100078.1 | 80832.46 | -84.27676 | 100078.1 | 80929.68 | -83.0084 | 100078.1 | 84105.43 | -85.51618
79453.13 | 110969.2 | -84.08275 | 79453.13 | 111279.6 | -85.03079 | 79453.13 | 107302.7 | -84.35428 | 79453.13 | 106204.7 | -83.98553 | 79453.13 | 105010.9 | -84.30338 | 79453.13 | 100126.4 | -84.0558 | 79453.13 | 100068.6 | -82.68685 | 79453.13 | 104431.8 | -85.21476
63140.62 | 137431.1 | -83.66828 | 63140.62 | 138061.7 | -84.75945 | 63140.62 | 132837.4 | -84.02296 | 63140.62 | 131640.4 | -83.79544 | 63140.62 | 130023.2 | -84.14322 | 63140.62 | 123799.2 | -83.76912 | 63140.62 | 123657.8 | -82.35367 | 63140.62 | 129536.3 | -85.05564
50203.12 | 170119.6 | -83.8623 | 50203.12 | 171623.6 | -85.07287 | 50203.12 | 165357.6 | -84.15485 | 50203.12 | 165233 | -82.01117 | 50203.12 | 163612.8 | -82.43672 | 50203.12 | 153883.7 | -84.24572 | 50203.12 | 155127.2 | -80.43816 | 50203.12 | 161665.5 | -85.37247
39890.62 | 209807 | -83.34552 | 39890.62 | 212582.9 | -84.74883 | 39890.62 | 204058 | -83.63961 | 39890.62 | 203554.9 | -82.00773 | 39890.62 | 201579.6 | -82.48604 | 39890.62 | 190189 | -83.79115 | 39890.62 | 190364.3 | -80.24761 | 39890.62 | 200094.6 | -85.0372
31640.63 | 258850 | -82.85864 | 31640.63 | 263634.4 | -84.43708 | 31640.63 | 252525.4 | -83.07891 | 31640.63 | 251387 | -81.99468 | 31640.63 | 248942.5 | -82.45999 | 31640.63 | 235498.5 | -83.42735 | 31640.63 | 234347.6 | -79.99543 | 31640.63 | 248349.5 | -84.70467
25171.88 | 317820.1 | -82.54365 | 25171.88 | 326199.2 | -84.22639 | 25171.88 | 311208.8 | -82.55698 | 25171.88 | 309817.2 | -81.93698 | 25171.88 | 307073.9 | -82.44105 | 25171.88 | 290755.6 | -83.03028 | 25171.88 | 287763.5 | -79.62128 | 25171.88 | 307438 | -84.43106
20015.62 | 390263.9 | -82.38642 | 20015.62 | 403308.4 | -83.96422 | 20015.62 | 383348.3 | -81.99329 | 20015.62 | 381784.9 | -81.79358 | 20015.62 | 379320.4 | -82.42057 | 20015.62 | 359055 | -82.60584 | 20015.62 | 353727.8 | -79.15815 | 20015.62 | 380484 | -84.20464
15890.62 | 479992.3 | -82.2155 | 15890.62 | 499265.5 | -83.81442 | 15890.62 | 471928.1 | -81.40377 | 15890.62 | 471045.3 | -81.6074 | 15890.62 | 468584.8 | -82.29267 | 15890.62 | 443287.1 | -82.20126 | 15890.62 | 434775.5 | -78.59489 | 15890.62 | 471924.9 | -83.93349
12609.38 | 590734.3 | -82.35629 | 12609.38 | 618988.6 | -83.58116 | 12609.38 | 579599.7 | -80.8926 | 12609.38 | 580614.1 | -81.48454 | 12609.38 | 579530.2 | -82.19112 | 12609.38 | 547654.7 | -81.73557 | 12609.38 | 533929.4 | -77.85786 | 12609.38 | 585399.8 | -83.57992
10078.13 | 723568.3 | -82.50053 | 10078.13 | 763174.5 | -83.39565 | 10078.13 | 707717.2 | -80.45165 | 10078.13 | 711449.1 | -81.27049 | 10078.13 | 712090.8 | -81.99568 | 10078.13 | 672385.7 | -81.37026 | 10078.13 | 650681.7 | -76.9923 | 10078.13 | 720557.9 | -83.33786
8015.625 | 890424.6 | -82.81629 | 8015.625 | 943886.9 | -83.18533 | 8015.625 | 863233.7 | -80.15195 | 8015.625 | 873590.3 | -81.1885 | 8015.625 | 878561.8 | -81.87982 | 8015.625 | 827565.5 | -80.80878 | 8015.625 | 792462.7 | -76.1605 | 8015.625 | 890475.2 | -83.04511
6328.125 | 1107364 | -83.10072 | 6328.125 | 1173810 | -83.02755 | 6328.125 | 1060761 | -79.86842 | 6328.125 | 1079682 | -81.00552 | 6328.125 | 1089838 | -81.64925 | 6328.125 | 1022808 | -80.30506 | 6328.125 | 971502.1 | -75.09697 | 6328.125 | 1109349 | -82.73542
5015.625 | 1372812 | -83.22165 | 5015.625 | 1453849 | -82.78131 | 5015.625 | 1298435 | -79.96163 | 5015.625 | 1328324 | -80.98357 | 5015.625 | 1348787 | -81.17478 | 5015.625 | 1259342 | -79.72835 | 5015.625 | 1183780 | -73.8669 | 5015.625 | 1371442 | -82.34031
3984.375 | 1698405 | -83.31185 | 3984.375 | 1802587 | -82.59003 | 3984.375 | 1581785 | -79.95858 | 3984.375 | 1631439 | -80.7948 | 3984.375 | 1665300 | -80.88439 | 3984.375 | 1544991 | -79.11091 | 3984.375 | 1433315 | -72.45047 | 3984.375 | 1695826 | -81.97327
3170.956 | 2110260 | -83.55802 | 3170.956 | 2218697 | -82.00337 | 3170.956 | 1938021 | -80.12602 | 3170.956 | 2001192 | -80.82971 | 3170.956 | 2038471 | -80.43462 | 3170.956 | 1887494 | -78.45769 | 3170.956 | 1725193 | -71.04474 | 3170.956 | 2094584 | -81.63829
2527.573 | 2608344 | -83.55705 | 2527.573 | 2741830 | -81.76661 | 2527.573 | 2363154 | -80.0487 | 2527.573 | 2462270 | -80.78402 | 2527.573 | 2503167 | -79.88513 | 2527.573 | 2297497 | -77.5978 | 2527.573 | 2059483 | -69.36388 | 2527.573 | 2566465 | -81.08536
1976.103 | 3274120 | -83.73577 | 1976.103 | 3434001 | -81.08002 | 1976.103 | 2956984 | -80.38766 | 1976.103 | 3059781 | -81.07584 | 1976.103 | 3120215 | -78.97629 | 1976.103 | 2846019 | -77.0066 | 1976.103 | 2499776 | -67.74343 | 1976.103 | 3216208 | -80.63507
1577.524 | 4050417 | -83.78578 | 1577.524 | 4196575 | -80.71542 | 1577.524 | 3625416 | -80.75783 | 1577.524 | 3768262 | -80.12619 | 1577.524 | 3805609 | -78.14248 | 1577.524 | 3451905 | -76.51731 | 1577.524 | 2952911 | -65.58278 | 1577.524 | 3930131 | -80.30927
1265.625 | 4981424 | -83.64787 | 1265.625 | 5105965 | -80.1746 | 1265.625 | 4424408 | -80.77462 | 1265.625 | 4596331 | -80.11282 | 1265.625 | 4606094 | -77.78138 | 1265.625 | 4153114 | -75.88171 | 1265.625 | 3457208 | -64.22018 | 1265.625 | 4787915 | -79.77371
998.264 | 6229078 | -83.56734 | 998.264 | 6290036 | -79.58162 | 998.264 | 5492042 | -80.76257 | 998.264 | 5695620 | -80.05528 | 998.264 | 5641783 | -77.34114 | 998.264 | 5060975 | -75.00581 | 998.264 | 4075191 | -62.80612 | 998.264 | 5913253 | -79.11405
796.875 | 7677584 | -83.34486 | 796.875 | 7670953 | -79.16426 | 796.875 | 6740204 | -80.69228 | 796.875 | 6983016 | -79.86906 | 796.875 | 6839294 | -76.92399 | 796.875 | 6089916 | -74.3526 | 796.875 | 4742397 | -61.60872 | 796.875 | 7200300 | -78.66202
627.7902 | 9561965 | -82.99553 | 627.7902 | 9409219 | -78.58444 | 627.7902 | 8368809 | -80.45792 | 627.7902 | 8666149 | -79.64542 | 627.7902 | 8384721 | -76.66803 | 627.7902 | 7413560 | -73.53972 | 627.7902 | 5538635 | -60.45536 | 627.7902 | 8875641 | -77.82448
505.5147 | 11727640 | -82.81785 | 505.5147 | 11363940 | -78.40011 | 505.5147 | 10187180 | -80.16927 | 505.5147 | 10506560 | -79.27304 | 505.5147 | 10053850 | -76.48447 | 505.5147 | 8828833 | -73.07733 | 505.5147 | 6370176 | -59.67912 | 505.5147 | 10718790 | -77.22863
397.9953 | 14638180 | -82.44904 | 397.9953 | 13972190 | -78.11651 | 397.9953 | 12636940 | -79.76846 | 397.9953 | 13002780 | -78.8097 | 397.9953 | 12310700 | -76.27128 | 397.9953 | 10695810 | -72.45718 | 397.9953 | 7420619 | -58.94697 | 397.9953 | 13170400 | -76.46786
315.5048 | 18135810 | -82.0396 | 315.5048 | 17082490 | -77.87769 | 315.5048 | 15557540 | -79.30207 | 315.5048 | 15967700 | -78.28765 | 315.5048 | 14993620 | -76.06692 | 315.5048 | 12869410 | -71.90048 | 315.5048 | 8605703 | -58.39322 | 315.5048 | 16054910 | -75.68421
252.4038 | 22257830 | -81.58689 | 252.4038 | 20729970 | -77.63693 | 252.4038 | 18970290 | -78.78758 | 252.4038 | 19421960 | -77.72532 | 252.4038 | 18122630 | -75.8432 | 252.4038 | 15354190 | -71.40347 | 252.4038 | 9927486 | -57.94745 | 252.4038 | 19380590 | -74.88639
198.6229 | 27679790 | -81.39368 | 198.6229 | 25504250 | -77.66737 | 198.6229 | 23422820 | -78.47573 | 198.6229 | 23956580 | -76.42849 | 198.6229 | 22243780 | -74.93599 | 198.6229 | 18527580 | -71.25672 | 198.6229 | 11610850 | -56.76198 | 198.6229 | 23655090 | -74.28536
158.3615 | 33994270 | -80.76686 | 158.3615 | 31039820 | -77.26412 | 158.3615 | 28552460 | -77.78866 | 158.3615 | 29102860 | -75.87282 | 158.3615 | 26936290 | -74.71081 | 158.3615 | 22133410 | -70.7338 | 158.3615 | 13444530 | -56.40645 | 158.3615 | 28515350 | -73.32734
125.558 | 41893160 | -80.07805 | 125.558 | 37930910 | -76.7942 | 125.558 | 34916250 | -77.04993 | 125.558 | 35457260 | -75.23494 | 125.558 | 32753470 | -74.3912 | 125.558 | 26533680 | -70.21553 | 125.558 | 15634820 | -55.88502 | 125.558 | 34439170 | -72.32258
100.4464 | 51098950 | -79.3791 | 100.4464 | 45945310 | -76.28593 | 100.4464 | 42276960 | -76.30956 | 100.4464 | 42796050 | -74.56671 | 100.4464 | 39483890 | -73.99416 | 100.4464 | 31560080 | -69.72011 | 100.4464 | 18065140 | -55.19349 | 100.4464 | 41182790 | -71.33284
79.00281 | 63178690 | -78.6048 | 79.00281 | 56403150 | -75.68396 | 79.00281 | 51837810 | -75.48364 | 79.00281 | 52286670 | -73.77862 | 79.00281 | 48225000 | -73.485 | 79.00281 | 38008120 | -69.19006 | 79.00281 | 21072580 | -54.20801 | 79.00281 | 49770190 | -70.26013
63.3446 | 76636230 | -77.86907 | 63.3446 | 67996300 | -75.08617 | 63.3446 | 62406500 | -74.69154 | 63.3446 | 62725860 | -73.01588 | 63.3446 | 57863160 | -72.93938 | 63.3446 | 45058150 | -68.6581 | 63.3446 | 24209260 | -53.06708 | 63.3446 | 59076530 | -69.25664
49.86702 | 94260170 | -77.02345 | 49.86702 | 83119130 | -74.36625 | 49.86702 | 76136270 | -73.81553 | 49.86702 | 76217170 | -72.14493 | 49.86702 | 70375220 | -72.28066 | 49.86702 | 54103560 | -68.06908 | 49.86702 | 28005040 | -51.61034 | 49.86702 | 70915420 | -68.17555
39.72458 | 114552900 | -76.21026 | 39.72458 | 100364100 | -73.62901 | 39.72458 | 91781880 | -72.92034 | 39.72458 | 91523910 | -71.27141 | 39.72458 | 84574700 | -71.59532 | 39.72458 | 64312650 | -67.45032 | 39.72458 | 31992900 | -50.05748 | 39.72458 | 84107980 | -67.16414
31.6723 | 138758700 | -75.33298 | 31.6723 | 120941300 | -72.83177 | 31.6723 | 110223000 | -72.00231 | 31.6723 | 109578200 | -70.34157 | 31.6723 | 101397800 | -70.87074 | 31.6723 | 76266620 | -66.79507 | 31.6723 | 36305920 | -48.39809 | 31.6723 | 99482350 | -66.17487
24.93351 | 169501000 | -74.44621 | 24.93351 | 146883800 | -71.92762 | 24.93351 | 133597600 | -71.02713 | 24.93351 | 132286400 | -69.33625 | 24.93351 | 122610300 | -70.05906 | 24.93351 | 91211260 | -66.04463 | 24.93351 | 41189660 | -46.61804 | 24.93351 | 118333700 | -65.13056
19.86229 | 204129800 | -73.99825 | 19.86229 | 176192800 | -71.46925 | 19.86229 | 159699200 | -70.41079 | 19.86229 | 157734200 | -67.79955 | 19.86229 | 146492900 | -68.70918 | 19.86229 | 107655800 | -65.79194 | 19.86229 | 46166520 | -45.14502 | 19.86229 | 139243400 | -64.57538
15.83615 | 245682100 | -72.99092 | 15.83615 | 210835700 | -70.47758 | 15.83615 | 190249600 | -69.35288 | 15.83615 | 187299200 | -66.89814 | 15.83615 | 174380000 | -67.95876 | 15.83615 | 126957500 | -64.93041 | 15.83615 | 51439810 | -43.59016 | 15.83615 | 163522400 | -63.57863
12.40079 | 299884300 | -71.87062 | 12.40079 | 255197300 | -69.32509 | 12.40079 | 229921700 | -68.13203 | 12.40079 | 225048500 | -65.78758 | 12.40079 | 210022100 | -67.05777 | 12.40079 | 151585000 | -63.91596 | 12.40079 | 57376330 | -42.1825 | 12.40079 | 194293100 | -62.47714
9.93114 | 357643900 | -70.78498 | 9.93114 | 303004600 | -68.2879 | 9.93114 | 271832100 | -66.97943 | 9.93114 | 265201300 | -64.69622 | 9.93114 | 248351700 | -66.15303 | 9.93114 | 177510000 | -62.96766 | 9.93114 | 63105270 | -41.00589 | 9.93114 | 226417900 | -61.47371
7.944915 | 426157100 | -69.71187 | 7.944915 | 358821200 | -67.18451 | 7.944915 | 320943800 | -65.81709 | 7.944915 | 311848400 | -63.54369 | 7.944915 | 293050600 | -65.19751 | 7.944915 | 207707500 | -61.99635 | 7.944915 | 69319770 | -40.12602 | 7.944915 | 263744900 | -60.45045
6.317385 | 509137300 | -68.59483 | 6.317385 | 425859700 | -66.0227 | 6.317385 | 379646200 | -64.54815 | 6.317385 | 367262400 | -62.27565 | 6.317385 | 346433100 | -64.13847 | 6.317385 | 243457100 | -60.92764 | 6.317385 | 76227060 | -39.39205 | 6.317385 | 307753500 | -59.35265
5.008013 | 606054500 | -67.10775 | 5.008013 | 504993200 | -64.79205 | 5.008013 | 448674800 | -63.22067 | 5.008013 | 432163200 | -60.89897 | 5.008013 | 409545400 | -63.00249 | 5.008013 | 285237700 | -59.78675 | 5.008013 | 83947450 | -38.8818 | 5.008013 | 359215300 | -58.1812
3.945707 | 726284200 | -66.01463 | 3.945707 | 599413300 | -63.48013 | 3.945707 | 530577900 | -61.80794 | 3.945707 | 508729300 | -59.39204 | 3.945707 | 484611400 | -61.74316 | 3.945707 | 334650600 | -58.555 | 3.945707 | 92747080 | -38.45058 | 3.945707 | 419744600 | -56.90046
3.158693 | 854704200 | -64.81132 | 3.158693 | 701599900 | -62.20531 | 3.158693 | 618429800 | -60.40523 | 3.158693 | 590408300 | -57.88364 | 3.158693 | 565504600 | -60.4971 | 3.158693 | 387427800 | -57.31653 | 3.158693 | 101916300 | -38.08737 | 3.158693 | 484169800 | -55.60862
2.504006 | 1011355000 | -63.42787 | 2.504006 | 825228200 | -60.79009 | 2.504006 | 723798700 | -58.8397 | 2.504006 | 687476300 | -56.15546 | 2.504006 | 662546500 | -59.05597 | 2.504006 | 450399400 | -55.89488 | 2.504006 | 112651600 | -37.67588 | 2.504006 | 560851100 | -54.14211
1.998082 | 1178293000 | -62.42737 | 1.998082 | 956288600 | -59.63349 | 1.998082 | 834582300 | -57.58491 | 1.998082 | 791673600 | -53.68561 | 1.998082 | 768197300 | -56.94097 | 1.998082 | 519286100 | -54.47479 | 1.998082 | 124357800 | -37.30384 | 1.998082 | 643856800 | -52.61178
1.584686 | 1381758000 | -60.87182 | 1.584686 | 1114572000 | -58.075 | 1.584686 | 967675900 | -55.83888 | 1.584686 | 911840000 | -51.92024 | 1.584686 | 892108000 | -55.45688 | 1.584686 | 598277100 | -52.90164 | 1.584686 | 137939400 | -36.80413 | 1.584686 | 735142200 | -51.13682
1.266892 | 1605262000 | -59.34458 | 1.266892 | 1285552000 | -56.51825 | 1.266892 | 1111261000 | -54.09609 | 1.266892 | 1040188000 | -50.07977 | 1.266892 | 1026661000 | -53.91665 | 1.266892 | 683183200 | -51.27817 | 1.266892 | 151616300 | -36.05338 | 1.266892 | 836352000 | -49.394
0.999041 | 1874658000 | -57.72669 | 0.999041 | 1492690000 | -54.90344 | 0.999041 | 1281270000 | -52.21094 | 0.999041 | 1190246000 | -47.98228 | 0.999041 | 1186603000 | -52.1623 | 0.999041 | 779705900 | -49.63333 | 0.999041 | 167923800 | -35.14413 | 0.999041 | 955858800 | -47.39172
0.7923428 | 2171025000 | -56.09553 | 0.7923428 | 1715845000 | -53.2156 | 0.7923428 | 1463994000 | -50.28512 | 0.7923428 | 1348938000 | -45.82865 | 0.7923428 | 1360035000 | -50.29975 | 0.7923428 | 887694400 | -47.72009 | 0.7923428 | 185186300 | -34.04161 | 0.7923428 | 1082846000 | -45.34842
0.6334459 | 2489185000 | -54.49417 | 0.6334459 | 1952242000 | -51.52499 | 0.6334459 | 1656456000 | -48.38278 | 0.6334459 | 1513264000 | -43.61691 | 0.6334459 | 1543342000 | -48.37482 | 0.6334459 | 1001393000 | -45.75044 | 0.6334459 | 202844600 | -32.7781 | 0.6334459 | 1214233000 | -43.21024
0.5040323 | 2850044000 | -52.83977 | 0.5040323 | 2218615000 | -49.81451 | 0.5040323 | 1869365000 | -46.36851 | 0.5040323 | 1690827000 | -41.24695 | 0.5040323 | 1746702000 | -46.28986 | 0.5040323 | 1125990000 | -43.67707 | 0.5040323 | 221322800 | -31.25175 | 0.5040323 | 1357638000 | -40.9694
0.400641 | 3248236000 | -51.1819 | 0.400641 | 2507801000 | -48.03409 | 0.400641 | 2097155000 | -44.30226 | 0.400641 | 1877275000 | -38.76519 | 0.400641 | 1965799000 | -44.08668 | 0.400641 | 1259447000 | -41.48376 | 0.400641 | 241871100 | -29.87461 | 0.400641 | 1508517000 | -38.6118
0.316723 | 3696857000 | -49.43808 | 0.316723 | 2830950000 | -46.22489 | 0.316723 | 2345638000 | -42.11431 | 0.316723 | 2073581000 | -36.18056 | 0.316723 | 2204052000 | -41.71171 | 0.316723 | 1404361000 | -39.1739 | 0.316723 | 266062400 | -28.37786 | 0.316723 | 1670733000 | -36.13262
0.2520161 | 4169694000 | -47.75592 | 0.2520161 | 3172193000 | -44.43736 | 0.2520161 | 2598405000 | -39.93934 | 0.2520161 | 2266421000 | -33.59392 | 0.2520161 | 2445442000 | -39.30747 | 0.2520161 | 1549104000 | -36.83137 | 0.2520161 | 289149300 | -26.78057 | 0.2520161 | 1833533000 | -33.66651
0.2003205 | 4679155000 | -46.01208 | 0.2003205 | 3532735000 | -42.57196 | 0.2003205 | 2860349000 | -37.7219 | 0.2003205 | 2458935000 | -31.01703 | 0.2003205 | 2694865000 | -36.82123 | 0.2003205 | 1696289000 | -34.41526 | 0.2003205 | 314507900 | -25.22722 | 0.2003205 | 1997442000 | -31.12037
0.1588983 | 5234180000 | -44.21543 | 0.1588983 | 3915359000 | -40.64055 | 0.1588983 | 3128916000 | -35.43565 | 0.1588983 | 2649156000 | -28.39472 | 0.1588983 | 2949393000 | -34.25619 | 0.1588983 | 1845288000 | -31.98228 | 0.1588983 | 339663900 | -23.30216 | 0.1588983 | 2168640000 | -28.58756
0.1260081 | 5820031000 | -42.4037 | 0.1260081 | 4331177000 | -38.70892 | 0.1260081 | 3400636000 | -33.09444 | 0.1260081 | 2832210000 | -25.83627 | 0.1260081 | 3203481000 | -31.65894 | 0.1260081 | 1995141000 | -29.45902 | 0.1260081 | 356820100 | -21.42369 | 0.1260081 | 2341835000 | -26.06003
0.1001603 | 6430648000 | -40.49033 | 0.1001603 | 4729151000 | -36.6667 | 0.1001603 | 3665377000 | -30.73209 | 0.1001603 | 3003899000 | -23.36233 | 0.1001603 | 3447809000 | -29.08539 | 0.1001603 | 2155135000 | -27.14465 | 0.1001603 | 373998000 | -19.2335 | 0.1001603 | 2532497000 | -23.6104
0.0794492 | 7063750000 | -38.43821 | 0.0794492 | 5181916000 | -34.50611 | 0.0794492 | 3918470000 | -28.28417 | 0.0794492 | 3161790000 | -20.9808 | 0.0794492 | 3682112000 | -26.49396 | 0.0794492 | 2294279000 | -24.66613 | 0.0794492 | 400605400 | -18.80442 | 0.0794492 | 2724348000 | -21.33292
0.0631739 | 7645492000 | -36.46693 | 0.0631739 | 5577573000 | -32.20218 | 0.0631739 | 4146798000 | -25.81983 | 0.0631739 | 3300451000 | -18.74711 | 0.0631739 | 3892426000 | -23.95744 | 0.0631739 | 2420994000 | -22.34146 | 0.0631739 | 404084100 | -15.25729 | 0.0631739 | 2906096000 | -19.18667
0.0501337 | 8259405000 | -34.06682 | 0.0501337 | 5980895000 | -29.80656 | 0.0501337 | 4353825000 | -23.30436 | 0.0501337 | 3424944000 | -16.65071 | 0.0501337 | 4085496000 | -21.49376 | 0.0501337 | 2548149000 | -20.0554 | 0.0501337 | 414718300 | -9.356721 | 0.0501337 | 3075466000 | -17.16842
0.0398258 | 8830223000 | -31.4899 | 0.0398258 | 6337871000 | -27.24529 | 0.0398258 | 4523289000 | -20.81006 | 0.0398258 | 3533652000 | -14.73119 | 0.0398258 | 4250648000 | -19.14265 | 0.0398258 | 2654813000 | -17.91993 | 0.0398258 | 440709400 | -12.88984 | 0.0398258 | 3198837000 | -15.23855
0.0316296 | 9318721000 | -28.65008 | 0.0316296 | 6635130000 | -24.55444 | 0.0316296 | 4649941000 | -18.36517 | 0.0316296 | 3626296000 | -13.01487 | 0.0316296 | 4386062000 | -16.92278 | 0.0316296 | 2755703000 | -15.94769 | 0.0316296 | 460297500 | -11.05524 | 0.0316296 | 3312855000 | -13.50067
0.0251206 | 9690150000 | -25.63229 | 0.0251206 | 6854364000 | -21.73829 | 0.0251206 | 4730659000 | -16.01648 | 0.0251206 | 3703578000 | -11.49058 | 0.0251206 | 4490904000 | -14.8664 | 0.0251206 | 2836828000 | -14.21043 | 0.0251206 | 477300300 | -11.09653 | 0.0251206 | 3418157000 | -11.96812
0.0199553 | 9917762000 | -22.50016 | 0.0199553 | 6982842000 | -18.94623 | 0.0199553 | 4763324000 | -13.85064 | 0.0199553 | 3768997000 | -10.17086 | 0.0199553 | 4564608000 | -13.00933 | 0.0199553 | 2920029000 | -12.64759 | 0.0199553 | 527414700 | -9.403498 | 0.0199553 | 3521182000 | -10.63812
0.0158522 | 9973585000 | -19.37792 | 0.0158522 | 7016980000 | -16.29366 | 0.0158522 | 4754791000 | -11.8973 | 0.0158522 | 3823787000 | -9.046779 | 0.0158522 | 4610109000 | -11.36814 | 0.0158522 | 2975120000 | -11.0398 | 0.0158522 | 553334200 | -9.73361 | 0.0158522 | 3622758000 | -9.486025
0.0125907 | 9866501000 | -16.38064 | 0.0125907 | 6960349000 | -13.81897 | 0.0125907 | 4713195000 | -10.22375 | 0.0125907 | 3870626000 | -8.104842 | 0.0125907 | 4630998000 | -9.944676 | 0.0125907 | 3025365000 | -9.745355 | 0.0125907 | 599742200 | -7.52832 | 0.0125907 | 3727486000 | -8.524726
0.0100011 | 9610211000 | -13.65916 | 0.0100011 | 6828759000 | -11.65638 | 0.0100011 | 4646465000 | -8.818754 | 0.0100011 | 3912068000 | -7.325814 | 0.0100011 | 4634153000 | -8.786609 | 0.0100011 | 3060924000 | -8.718359 | 0.0100011 | 645769100 | -8.326872 | 0.0100011 | 3841239000 | -7.720137

## PRO
###METADATA###
#Title: Optimized EIS Data for Epoxy 1 PRO
#Summary: EIS Epoxy 1 PRO
#Author: Allen Skaja
#Publisher: Bureau of Reclamation
#Date of Publication: 7/27/26
#Link to RISE Catalog Item: https://data.usbr.gov/catalog/8039/item/134160
#Purpose: Electrochemial Impedance Spectroscopy Data for Epoxy 1 PRO
###DATA###
Frequency = Freq |  | ¦Z¦ = Impedance magnitude (Ohm-cm2) |  |  | phi = Phase angle | Surface area = 23cm2
2026-01-21 |  |  | 2026-01-28 |  |  | 2026-02-11 |  |  | 2026-03-06 |  |  | 2026-04-09 |  |  | 2026-05-22 |  |  | 2026-06-30 |  |  | 2026-08-12
Freq | ¦Z¦ | phi | Freq | ¦Z¦ | phi | Freq | ¦Z¦ | phi | Freq | ¦Z¦ | phi | Freq | ¦Z¦ | phi | Freq | ¦Z¦ | phi | Freq | ¦Z¦ | phi | Frequency (Hz) | ¦Z¦ | phi
100078.1 | 90133.52 | -85.48839 | 100078.1 | 90934.45 | -85.84035 | 100078.1 | 89109.04 | -84.73382 | 100078.1 | 83575.21 | -85.35128 | 100078.1 | 82961 | -84.69861 | 100078.1 | 78793.67 | -84.82156 | 100078.1 | 78998.35 | -79.61928 | 100078.1 | 78400.71 | -83.16308
79453.13 | 112196.9 | -85.06003 | 79453.13 | 113103.7 | -85.42259 | 79453.13 | 110471.3 | -84.1092 | 79453.13 | 103884.7 | -84.93384 | 79453.13 | 102928.7 | -84.28979 | 79453.13 | 97496.47 | -84.7966 | 79453.13 | 96365.67 | -78.42459 | 79453.13 | 97078.07 | -82.27291
63140.62 | 139313.5 | -84.54667 | 63140.62 | 140567.3 | -84.99464 | 63140.62 | 136706.7 | -83.414 | 63140.62 | 128968.4 | -84.47173 | 63140.62 | 127581.9 | -83.86514 | 63140.62 | 120533.2 | -84.86846 | 63140.62 | 116943.5 | -77.2641 | 63140.62 | 119794.1 | -81.34851
50203.12 | 173035.7 | -84.45879 | 50203.12 | 174355.7 | -85.51277 | 50203.12 | 168980.6 | -83.31049 | 50203.12 | 160570.2 | -85.10158 | 50203.12 | 159065.9 | -83.93057 | 50203.12 | 149713.8 | -85.68941 | 50203.12 | 143413.1 | -75.04337 | 50203.12 | 147449.6 | -81.02079
39890.62 | 213965.8 | -83.73396 | 39890.62 | 216117.1 | -84.84312 | 39890.62 | 207507.1 | -82.56443 | 39890.62 | 198926.9 | -84.29253 | 39890.62 | 196586.3 | -83.25118 | 39890.62 | 185417.2 | -85.77941 | 39890.62 | 171225.6 | -74.55266 | 39890.62 | 180170.7 | -79.80959
31640.63 | 264039.6 | -83.06118 | 31640.63 | 267339.7 | -84.20919 | 31640.63 | 254452.5 | -82.01947 | 31640.63 | 246723.1 | -83.48231 | 31640.63 | 243469.1 | -82.50484 | 31640.63 | 230523.6 | -85.97208 | 31640.63 | 204584.2 | -74.45979 | 31640.63 | 219366.5 | -78.74921
25171.88 | 324179.6 | -82.42364 | 25171.88 | 329639.6 | -83.74 | 25171.88 | 310648.6 | -81.67888 | 25171.88 | 304405.4 | -82.69113 | 25171.88 | 300027.5 | -81.78592 | 25171.88 | 286417.7 | -86.16448 | 25171.88 | 243896.1 | -74.78795 | 25171.88 | 265285.3 | -77.91277
20015.62 | 397057.9 | -81.97996 | 20015.62 | 405805.9 | -83.41375 | 20015.62 | 379225.4 | -81.62781 | 20015.62 | 375364 | -81.817 | 20015.62 | 369501.4 | -80.91874 | 20015.62 | 356529.8 | -86.41265 | 20015.62 | 292320.4 | -75.4496 | 20015.62 | 319943 | -77.38768
15890.62 | 485375 | -81.82945 | 15890.62 | 499062.5 | -83.16747 | 15890.62 | 464426.2 | -81.84228 | 15890.62 | 461936.3 | -80.92253 | 15890.62 | 455059.9 | -80.01603 | 15890.62 | 445485.7 | -86.53974 | 15890.62 | 352217.1 | -76.42827 | 15890.62 | 385136.9 | -77.1715
12609.38 | 595006.4 | -81.93719 | 12609.38 | 614145.6 | -83.16152 | 12609.38 | 570437.7 | -82.15723 | 12609.38 | 566910.6 | -80.03549 | 12609.38 | 559754.2 | -78.96444 | 12609.38 | 556350.1 | -86.77974 | 12609.38 | 427379.7 | -77.55619 | 12609.38 | 465056.3 | -77.39012
10078.13 | 724673.7 | -82.26216 | 10078.13 | 751145.5 | -83.35821 | 10078.13 | 698044.3 | -82.70502 | 10078.13 | 689336.9 | -79.18118 | 10078.13 | 680086.7 | -77.93721 | 10078.13 | 691291.2 | -86.98415 | 10078.13 | 518388.4 | -78.66041 | 10078.13 | 559377.9 | -77.77675
8015.625 | 889898.7 | -82.66658 | 8015.625 | 926849.7 | -83.59905 | 8015.625 | 860744.6 | -83.19635 | 8015.625 | 836444.4 | -78.46979 | 8015.625 | 827910.8 | -76.78407 | 8015.625 | 863928.7 | -86.96844 | 8015.625 | 635273.4 | -79.71173 | 8015.625 | 678808.7 | -78.42024
6328.125 | 1103307 | -83.38453 | 6328.125 | 1150991 | -84.01993 | 6328.125 | 1070208 | -83.66725 | 6328.125 | 1022285 | -77.91492 | 6328.125 | 1007866 | -75.63149 | 6328.125 | 1088490 | -87.04733 | 6328.125 | 785499.8 | -80.79277 | 6328.125 | 831188.2 | -79.22997
5015.625 | 1368907 | -83.86223 | 5015.625 | 1431382 | -84.33322 | 5015.625 | 1332257 | -84.31936 | 5015.625 | 1239309 | -77.52874 | 5015.625 | 1216005 | -74.53511 | 5015.625 | 1359366 | -86.95402 | 5015.625 | 973897.7 | -81.67711 | 5015.625 | 1020101 | -80.04407
3984.375 | 1698900 | -84.5175 | 3984.375 | 1774863 | -84.79406 | 3984.375 | 1657092 | -84.71193 | 3984.375 | 1496546 | -77.48931 | 3984.375 | 1461167 | -73.86557 | 3984.375 | 1700025 | -87.36282 | 3984.375 | 1207169 | -82.22402 | 3984.375 | 1256266 | -80.81207
3170.956 | 2112808 | -85.05243 | 3170.956 | 2202991 | -84.63042 | 3170.956 | 2054236 | -85.0048 | 3170.956 | 1810277 | -77.78914 | 3170.956 | 1736606 | -73.34138 | 3170.956 | 2125885 | -86.99778 | 3170.956 | 1487939 | -82.95547 | 3170.956 | 1544718 | -81.44383
2527.573 | 2620198 | -85.24873 | 2527.573 | 2740382 | -85.1102 | 2527.573 | 2561038 | -85.46322 | 2527.573 | 2194317 | -77.96758 | 2527.573 | 2074267 | -72.93575 | 2527.573 | 2651026 | -87.03586 | 2527.573 | 1839613 | -83.5299 | 2527.573 | 1906398 | -82.14645
1976.103 | 3320520 | -85.89253 | 1976.103 | 3463661 | -85.52953 | 1976.103 | 3240929 | -85.4598 | 1976.103 | 2710271 | -78.62442 | 1976.103 | 2498780 | -73.23565 | 1976.103 | 3372616 | -86.99994 | 1976.103 | 2326319 | -83.89991 | 1976.103 | 2396423 | -82.61245
1577.524 | 4126323 | -86.05572 | 1577.524 | 4300176 | -85.81564 | 1577.524 | 4013662 | -85.76563 | 1577.524 | 3288277 | -79.32956 | 1577.524 | 2972999 | -73.74912 | 1577.524 | 4185575 | -87.06055 | 1577.524 | 2883183 | -83.58871 | 1577.524 | 2958660 | -83.21441
1265.625 | 5098971 | -86.2023 | 1265.625 | 5310334 | -85.84547 | 1265.625 | 4956612 | -85.8679 | 1265.625 | 3991366 | -79.8675 | 1265.625 | 3536210 | -74.46405 | 1265.625 | 5182058 | -86.97194 | 1265.625 | 3549981 | -83.8952 | 1265.625 | 3637817 | -83.5094
998.264 | 6430352 | -86.34479 | 998.264 | 6671248 | -86.03274 | 998.264 | 6227339 | -85.90813 | 998.264 | 4939921 | -80.30447 | 998.264 | 4280659 | -75.41494 | 998.264 | 6525063 | -86.81398 | 998.264 | 4449043 | -84.24653 | 998.264 | 4550117 | -83.73323
796.875 | 7970101 | -86.32587 | 796.875 | 8264341 | -85.82178 | 796.875 | 7729527 | -85.96333 | 796.875 | 6052415 | -80.7496 | 796.875 | 5166107 | -76.36616 | 796.875 | 8101640 | -86.67144 | 796.875 | 5510412 | -84.31148 | 796.875 | 5627607 | -83.8439
627.7902 | 10032910 | -86.4183 | 627.7902 | 10428420 | -85.89566 | 627.7902 | 9708947 | -85.9324 | 627.7902 | 7509151 | -80.95897 | 627.7902 | 6334690 | -77.41348 | 627.7902 | 10208710 | -86.59343 | 627.7902 | 6910796 | -84.44402 | 627.7902 | 7046321 | -83.98871
505.5147 | 12371700 | -86.44417 | 505.5147 | 12788700 | -85.82071 | 505.5147 | 11954710 | -85.90533 | 505.5147 | 9164587 | -81.25773 | 505.5147 | 7657575 | -78.41107 | 505.5147 | 12558240 | -86.36906 | 505.5147 | 8477546 | -84.52465 | 505.5147 | 8634554 | -83.96925
397.9953 | 15581050 | -86.40216 | 397.9953 | 16075720 | -85.73529 | 397.9953 | 15033540 | -85.84956 | 397.9953 | 11407830 | -81.37254 | 397.9953 | 9476512 | -79.29301 | 397.9953 | 15803950 | -86.17466 | 397.9953 | 10635710 | -84.48649 | 397.9953 | 10813260 | -83.94361
315.5048 | 19486270 | -86.33809 | 315.5048 | 20069320 | -85.62858 | 315.5048 | 18779300 | -85.78077 | 315.5048 | 14112240 | -81.39856 | 315.5048 | 11688410 | -80.01194 | 315.5048 | 19749360 | -85.96845 | 315.5048 | 13251380 | -84.38449 | 315.5048 | 13448420 | -83.88504
252.4038 | 24154290 | -86.26081 | 252.4038 | 24834500 | -85.50847 | 252.4038 | 23247620 | -85.68577 | 252.4038 | 17309690 | -81.35082 | 252.4038 | 14324500 | -80.58098 | 252.4038 | 24449530 | -85.75733 | 252.4038 | 16356660 | -84.23141 | 252.4038 | 16576480 | -83.79474
198.6229 | 30386450 | -86.45442 | 198.6229 | 31176080 | -85.78769 | 198.6229 | 29210290 | -85.85267 | 198.6229 | 21525040 | -81.70429 | 198.6229 | 17833970 | -81.37942 | 198.6229 | 30712200 | -85.84704 | 198.6229 | 20527280 | -83.41324 | 198.6229 | 20729700 | -84.00981
158.3615 | 37770700 | -86.26955 | 158.3615 | 38680220 | -85.54171 | 158.3615 | 36262960 | -85.66929 | 158.3615 | 26463930 | -81.43713 | 158.3615 | 21979010 | -81.6478 | 158.3615 | 38114270 | -85.52525 | 158.3615 | 25374820 | -83.27573 | 158.3615 | 25614330 | -83.7901
125.558 | 47181220 | -86.07501 | 125.558 | 48218590 | -85.27947 | 125.558 | 45234950 | -85.47295 | 125.558 | 32669170 | -81.13976 | 125.558 | 27232350 | -81.82886 | 125.558 | 47512690 | -85.1897 | 125.558 | 31517990 | -83.07144 | 125.558 | 31796370 | -83.55872
100.4464 | 58403030 | -85.88723 | 100.4464 | 59561890 | -85.04748 | 100.4464 | 55921620 | -85.27963 | 100.4464 | 39970210 | -80.84153 | 100.4464 | 33462980 | -81.91669 | 100.4464 | 58678660 | -84.85501 | 100.4464 | 38793910 | -82.81687 | 100.4464 | 39117040 | -83.32812
79.00281 | 73449750 | -85.66206 | 79.00281 | 74701260 | -84.78077 | 79.00281 | 70234040 | -85.06005 | 79.00281 | 49605420 | -80.49826 | 79.00281 | 41764630 | -81.94158 | 79.00281 | 73578230 | -84.49598 | 79.00281 | 48481410 | -82.48729 | 79.00281 | 48850370 | -83.069
63.3446 | 90641410 | -85.44565 | 63.3446 | 92023000 | -84.51671 | 63.3446 | 86536080 | -84.84246 | 63.3446 | 60473510 | -80.1526 | 63.3446 | 51196400 | -81.88909 | 63.3446 | 90533000 | -84.15515 | 63.3446 | 59437270 | -82.13763 | 63.3446 | 59884750 | -82.8239
49.86702 | 113799800 | -85.18443 | 49.86702 | 115255600 | -84.24553 | 49.86702 | 108480500 | -84.60225 | 49.86702 | 74844170 | -79.77939 | 49.86702 | 63793210 | -81.78003 | 49.86702 | 113221300 | -83.75924 | 49.86702 | 74057530 | -81.69276 | 49.86702 | 74624280 | -82.54483
39.72458 | 141199900 | -84.95294 | 39.72458 | 142620900 | -83.96262 | 39.72458 | 134361000 | -84.32955 | 39.72458 | 91557180 | -79.40408 | 39.72458 | 78606190 | -81.6314 | 39.72458 | 139985900 | -83.38965 | 39.72458 | 91146240 | -81.21592 | 39.72458 | 91913210 | -82.28777
31.6723 | 174980500 | -84.79512 | 31.6723 | 176251700 | -83.66928 | 31.6723 | 166212000 | -84.04645 | 31.6723 | 111796300 | -79.04138 | 31.6723 | 96726610 | -81.46167 | 31.6723 | 172654200 | -82.99689 | 31.6723 | 111950300 | -80.68484 | 31.6723 | 113033800 | -82.01308
24.93351 | 219348500 | -84.35122 | 24.93351 | 220245300 | -83.25751 | 24.93351 | 208065000 | -83.77464 | 24.93351 | 137918900 | -78.60475 | 24.93351 | 120244500 | -81.11193 | 24.93351 | 215194400 | -82.52677 | 24.93351 | 138882700 | -80.08613 | 24.93351 | 140747700 | -81.79143
19.86229 | 271046300 | -84.19309 | 19.86229 | 270860800 | -83.4655 | 19.86229 | 256556600 | -83.7564 | 19.86229 | 167283400 | -78.7495 | 19.86229 | 147421200 | -81.18125 | 19.86229 | 264449800 | -82.58475 | 19.86229 | 169896000 | -78.89883 | 19.86229 | 172533600 | -81.89934
15.83615 | 334219200 | -83.98325 | 15.83615 | 334103200 | -82.91414 | 15.83615 | 316375600 | -83.42719 | 15.83615 | 203690100 | -78.21697 | 15.83615 | 180954800 | -80.77484 | 15.83615 | 325483100 | -82.06809 | 15.83615 | 207514500 | -78.31128 | 15.83615 | 211874800 | -81.53098
12.40079 | 419536300 | -83.4518 | 12.40079 | 418327000 | -82.42656 | 12.40079 | 398082300 | -82.83743 | 12.40079 | 252001800 | -77.61636 | 12.40079 | 225802400 | -80.27472 | 12.40079 | 406758900 | -81.47673 | 12.40079 | 257215200 | -77.6151 | 12.40079 | 264602900 | -81.10774
9.93114 | 516322800 | -82.94856 | 9.93114 | 512885000 | -81.87558 | 9.93114 | 487520100 | -82.41848 | 9.93114 | 305386700 | -77.04135 | 9.93114 | 275329700 | -79.83671 | 9.93114 | 497119200 | -80.92546 | 9.93114 | 311624100 | -76.9228 | 9.93114 | 323441900 | -80.68048
7.944915 | 633933700 | -82.4975 | 7.944915 | 628065000 | -81.31506 | 7.944915 | 598165600 | -81.93989 | 7.944915 | 370036900 | -76.45837 | 7.944915 | 336023700 | -79.37301 | 7.944915 | 607495700 | -80.37946 | 7.944915 | 377493100 | -76.1791 | 7.944915 | 395314300 | -80.24428
6.317385 | 782448000 | -81.9375 | 6.317385 | 773529900 | -80.71351 | 6.317385 | 737954700 | -81.41928 | 6.317385 | 449706600 | -75.81816 | 6.317385 | 411102000 | -78.79866 | 6.317385 | 744934900 | -79.78977 | 6.317385 | 459029700 | -75.31327 | 6.317385 | 485645800 | -79.75346
5.008013 | 967598600 | -81.38014 | 5.008013 | 951987400 | -80.0745 | 5.008013 | 911239700 | -80.85854 | 5.008013 | 547289500 | -75.13572 | 5.008013 | 503498400 | -78.22297 | 5.008013 | 915156600 | -79.20203 | 5.008013 | 558453100 | -74.3903 | 5.008013 | 597228100 | -79.21637
3.945707 | 1199422000 | -80.76652 | 3.945707 | 1177124000 | -79.38142 | 3.945707 | 1129104000 | -80.22313 | 3.945707 | 667370600 | -74.39336 | 3.945707 | 620093000 | -77.6389 | 3.945707 | 1128001000 | -78.5976 | 3.945707 | 681757500 | -73.34714 | 3.945707 | 737063100 | -78.6211
3.158693 | 1464308000 | -80.18282 | 3.158693 | 1432110000 | -78.72914 | 3.158693 | 1376600000 | -79.60911 | 3.158693 | 801379100 | -73.68845 | 3.158693 | 752331500 | -77.05323 | 3.158693 | 1369662000 | -77.96965 | 3.158693 | 818728900 | -72.26556 | 3.158693 | 896479500 | -78.01824
2.504006 | 1801704000 | -79.53143 | 2.504006 | 1754773000 | -77.95709 | 2.504006 | 1693322000 | -78.92199 | 2.504006 | 969605700 | -72.89859 | 2.504006 | 920340800 | -76.34348 | 2.504006 | 1676755000 | -77.2978 | 2.504006 | 989899100 | -70.99558 | 2.504006 | 1097728000 | -77.34443
1.998082 | 2187826000 | -79.14394 | 1.998082 | 2134082000 | -77.61935 | 1.998082 | 2053569000 | -78.50662 | 1.998082 | 1162949000 | -72.59918 | 1.998082 | 1106985000 | -75.9547 | 1.998082 | 2023497000 | -77.01528 | 1.998082 | 1182636000 | -68.94028 | 1.998082 | 1326209000 | -76.99188
1.584686 | 2678380000 | -78.40044 | 1.584686 | 2600019000 | -76.76642 | 1.584686 | 2511749000 | -77.72116 | 1.584686 | 1400229000 | -71.76284 | 1.584686 | 1348395000 | -75.13717 | 1.584686 | 2466047000 | -76.25459 | 1.584686 | 1414681000 | -67.5782 | 1.584686 | 1616484000 | -76.18654
1.266892 | 3249874000 | -77.71595 | 1.266892 | 3140902000 | -76.03317 | 1.266892 | 3043394000 | -76.95101 | 1.266892 | 1672651000 | -70.99134 | 1.266892 | 1626943000 | -74.31362 | 1.266892 | 2978961000 | -75.52685 | 1.266892 | 1675057000 | -66.15835 | 1.266892 | 1951782000 | -75.40263
0.999041 | 3982180000 | -76.94108 | 0.999041 | 3829158000 | -75.26857 | 0.999041 | 3721164000 | -76.17754 | 0.999041 | 2018151000 | -70.24082 | 0.999041 | 1977021000 | -73.34419 | 0.999041 | 3633193000 | -74.75571 | 0.999041 | 1998007000 | -64.63938 | 0.999041 | 2380770000 | -74.58009
0.7923428 | 4848851000 | -76.28212 | 0.7923428 | 4637259000 | -74.57321 | 0.7923428 | 4517556000 | -75.41488 | 0.7923428 | 2402999000 | -69.43156 | 0.7923428 | 2387517000 | -72.45247 | 0.7923428 | 4402690000 | -74.01601 | 0.7923428 | 2367989000 | -63.19028 | 0.7923428 | 2884961000 | -73.76286
0.6334459 | 5848122000 | -75.5766 | 0.6334459 | 5566170000 | -73.89661 | 0.6334459 | 5444675000 | -74.67476 | 0.6334459 | 2833452000 | -68.68761 | 0.6334459 | 2856679000 | -71.5926 | 0.6334459 | 5289396000 | -73.27626 | 0.6334459 | 2766520000 | -60.97357 | 0.6334459 | 3462158000 | -72.93537
0.5040323 | 7073785000 | -74.92871 | 0.5040323 | 6702917000 | -73.22769 | 0.5040323 | 6552411000 | -73.93667 | 0.5040323 | 3379126000 | -68.10834 | 0.5040323 | 3426292000 | -70.74955 | 0.5040323 | 6368539000 | -72.49716 | 0.5040323 | 3223079000 | -58.5192 | 0.5040323 | 4164802000 | -72.08534
0.400641 | 8544020000 | -74.18895 | 0.400641 | 8053315000 | -72.60648 | 0.400641 | 7886839000 | -73.26085 | 0.400641 | 4008469000 | -67.47151 | 0.400641 | 4105257000 | -69.81116 | 0.400641 | 7656619000 | -71.78775 | 0.400641 | 3764456000 | -56.51297 | 0.400641 | 5002137000 | -71.2059
0.316723 | 10338390000 | -73.51749 | 0.316723 | 9714252000 | -71.97496 | 0.316723 | 9542097000 | -72.5093 | 0.316723 | 4768455000 | -66.89121 | 0.316723 | 4927579000 | -68.97511 | 0.316723 | 9232284000 | -70.96566 | 0.316723 | 4321804000 | -53.66403 | 0.316723 | 6027705000 | -70.3215
0.2520161 | 12415070000 | -72.84134 | 0.2520161 | 11626700000 | -71.4173 | 0.2520161 | 11408940000 | -71.88077 | 0.2520161 | 5638600000 | -66.26517 | 0.2520161 | 5880009000 | -68.04956 | 0.2520161 | 11047010000 | -70.17327 | 0.2520161 | 4905248000 | -50.40972 | 0.2520161 | 7185361000 | -69.3681
0.2003205 | 14910060000 | -72.18947 | 0.2003205 | 13834920000 | -71.16514 | 0.2003205 | 13601050000 | -71.49445 | 0.2003205 | 6653994000 | -65.70982 | 0.2003205 | 7002056000 | -67.12472 | 0.2003205 | 13091000000 | -69.78794 | 0.2003205 | 5575482000 | -48.04208 | 0.2003205 | 8499386000 | -68.74653
0.1588983 | 17800660000 | -71.81544 | 0.1588983 | 16554510000 | -70.39035 | 0.1588983 | 16281140000 | -70.70223 | 0.1588983 | 7870067000 | -65.0743 | 0.1588983 | 8299364000 | -66.57337 | 0.1588983 | 15647380000 | -68.96273 | 0.1588983 | 6231668000 | -44.56413 | 0.1588983 | 10172870000 | -67.86305
0.1260081 | 21285560000 | -70.93505 | 0.1260081 | 19814230000 | -69.98272 | 0.1260081 | 19503190000 | -70.13417 | 0.1260081 | 9281821000 | -64.60246 | 0.1260081 | 9835669000 | -65.21317 | 0.1260081 | 18733060000 | -68.22219 | 0.1260081 | 6947574000 | -40.67552 | 0.1260081 | 12105330000 | -66.95756
0.1001603 | 25421090000 | -70.26 | 0.1001603 | 23624940000 | -69.17699 | 0.1001603 | 23229060000 | -69.55363 | 0.1001603 | 10934800000 | -64.14979 | 0.1001603 | 11702900000 | -64.50767 | 0.1001603 | 22288360000 | -67.53048 | 0.1001603 | 7498284000 | -37.45442 | 0.1001603 | 14363130000 | -66.08162
0.0794492 | 30305590000 | -69.49597 | 0.0794492 | 28136630000 | -68.5974 | 0.0794492 | 27640070000 | -68.76553 | 0.0794492 | 12850170000 | -63.90857 | 0.0794492 | 13865060000 | -63.33851 | 0.0794492 | 26525110000 | -66.71939 | 0.0794492 | 8047328000 | -32.73209 | 0.0794492 | 17038880000 | -65.14417
0.0631739 | 35902570000 | -68.6394 | 0.0631739 | 33506500000 | -67.79082 | 0.0631739 | 32893780000 | -68.08934 | 0.0631739 | 15110270000 | -63.14843 | 0.0631739 | 16465510000 | -62.69587 | 0.0631739 | 31441020000 | -65.99789 | 0.0631739 | 8522781000 | -28.4447 | 0.0631739 | 20148840000 | -64.10886
0.0501337 | 42402380000 | -67.61033 | 0.0501337 | 39565620000 | -66.72138 | 0.0501337 | 38898850000 | -67.39405 | 0.0501337 | 17750450000 | -62.70839 | 0.0501337 | 19589470000 | -61.70402 | 0.0501337 | 37336590000 | -65.28594 | 0.0501337 | 9277205000 | -28.2243 | 0.0501337 | 23851070000 | -63.24003
0.0398258 | 50080990000 | -66.54133 | 0.0398258 | 46722880000 | -66.22795 | 0.0398258 | 46053400000 | -66.60844 | 0.0398258 | 20751670000 | -61.90099 | 0.0398258 | 23151160000 | -60.65418 | 0.0398258 | 44308320000 | -64.63148 | 0.0398258 | 9764806000 | -23.16779 | 0.0398258 | 27997830000 | -62.00738
0.0316296 | 58188410000 | -65.62876 | 0.0316296 | 55474390000 | -65.26567 | 0.0316296 | 54404370000 | -65.71277 | 0.0316296 | 24391080000 | -61.53285 | 0.0316296 | 27639130000 | -59.96131 | 0.0316296 | 52722150000 | -63.80046 | 0.0316296 | 10370680000 | -19.00225 | 0.0316296 | 33023900000 | -61.03186
0.0251206 | 67639560000 | -64.31988 | 0.0251206 | 65145040000 | -64.16021 | 0.0251206 | 64268880000 | -64.74312 | 0.0251206 | 28633680000 | -60.24881 | 0.0251206 | 33784700000 | -60.90298 | 0.0251206 | 62538320000 | -63.2649 | 0.0251206 | 9997062000 | -17.21095 | 0.0251206 | 38914570000 | -59.85807
0.0199553 | 78654640000 | -62.71213 | 0.0199553 | 76737850000 | -62.60405 | 0.0199553 | 75595820000 | -64.10153 | 0.0199553 | 33917100000 | -60.1244 | 0.0199553 | 40888140000 | -60.48581 | 0.0199553 | 73928400000 | -62.42066 | 0.0199553 | 11460050000 | -14.33239 | 0.0199553 | 45613580000 | -58.43088
0.0158522 | 89835950000 | -60.61565 | 0.0158522 | 89280640000 | -61.55216 | 0.0158522 | 88617110000 | -62.45119 | 0.0158522 | 39409690000 | -59.35737 | 0.0158522 | 49520830000 | -60.46743 | 0.0158522 | 87607720000 | -61.67714 | 0.0158522 | 11635560000 | -11.96707 | 0.0158522 | 53273050000 | -57.79595
0.0125907 | 101383300000 | -56.13186 | 0.0125907 | 103342700000 | -59.79844 | 0.0125907 | 103537900000 | -61.38841 | 0.0125907 | 46458600000 | -57.97644 | 0.0125907 | 61897730000 | -59.73737 | 0.0125907 | 103058400000 | -60.56441 | 0.0125907 | 12628090000 | -15.32324 | 0.0125907 | 62381030000 | -55.95951
|  |  | 0.0100011 | 119229500000 | -57.63261 | 0.0100011 | 120107300000 | -59.73204 | 0.0100011 | 55556690000 | -57.00741 | 0.0100011 | 75006750000 | -58.67422 | 0.0100011 | 121474300000 | -59.68648 | 0.0100011 | 15061450000 | -15.86102 | 0.0100011 | 72652340000 | -54.67749