## BOR
###METADATA###
#Title: Preliminary EIS Data for Epoxy 2 + T0 BOR
#Summary: EIS Epoxy 2 + T0 BOR
#Author: Allen Skaja
#Publisher: Bureau of Reclamation
#Date of Publication: 7/27/26
#Link to RISE Catalog Item: https://data.usbr.gov/catalog/8039/item/134149
#Purpose: Electrochemial Impedance Spectroscopy Data for Epoxy 2 + T0 BOR
###DATA###
Frequency = Freq |  | ¦Z¦ = Impedance magnitude (Ohm-cm2) |  |  | phi = Phase angle | Surface area = 23cm2
2024-09-09 |  |  | 2024-09-18 |  |  | 2024-09-27 |  |  | 2024-10-11 |  |  | 2025-01-13 |  |  | 2025-03-03
Freq | ¦Z¦ | phi | Freq | ¦Z¦ | phi | Freq | ¦Z¦ | phi | Freq | ¦Z¦ | phi | Freq | ¦Z¦ | phi | Freq | ¦Z¦ | phi
1.00E+05 | 3.61E+05 | -83.3 | 1.00E+05 | 6.72E+05 | -83.8 | 1.00E+05 | 7.73E+05 | -85.3 | 1.00E+05 | 6.36E+05 | -85.1 | 1.00E+05 | 3.11E+05 | -85.1 | 1.00E+05 | 2.09E+05 | -83.4
7.95E+04 | 4.46E+05 | -83.6 | 7.94E+04 | 8.02E+05 | -81.8 | 7.94E+04 | 9.27E+05 | -83.3 | 7.94E+04 | 7.59E+05 | -83.9 | 7.95E+04 | 3.87E+05 | -85.4 | 7.95E+04 | 2.57E+05 | -83.7
6.31E+04 | 5.67E+05 | -80.4 | 6.31E+04 | 9.99E+05 | -82 | 6.31E+04 | 1.16E+06 | -83.8 | 6.31E+04 | 9.56E+05 | -84.3 | 6.31E+04 | 4.81E+05 | -85.3 | 6.31E+04 | 3.04E+05 | -93.5
5.02E+04 | 6.96E+05 | -81.5 | 5.01E+04 | 1.24E+06 | -82.2 | 5.01E+04 | 1.45E+06 | -84.2 | 5.01E+04 | 1.20E+06 | -84.8 | 5.02E+04 | 6.16E+05 | -82 | 5.02E+04 | 3.81E+05 | -92.2
3.99E+04 | 8.59E+05 | -82.5 | 3.98E+04 | 1.53E+06 | -82.4 | 3.98E+04 | 1.81E+06 | -84.7 | 3.98E+04 | 1.50E+06 | -85.2 | 3.99E+04 | 7.59E+05 | -82.9 | 3.99E+04 | 4.78E+05 | -91.1
3.16E+04 | 1.07E+06 | -83.5 | 3.16E+04 | 1.90E+06 | -82.6 | 3.16E+04 | 2.26E+06 | -84.8 | 3.16E+04 | 1.88E+06 | -85.3 | 3.16E+04 | 9.40E+05 | -83.5 | 3.16E+04 | 6.01E+05 | -90.2
2.52E+04 | 1.32E+06 | -84.2 | 2.51E+04 | 2.35E+06 | -83.1 | 2.51E+04 | 2.81E+06 | -85.2 | 2.51E+04 | 2.35E+06 | -85.6 | 2.52E+04 | 1.17E+06 | -84 | 2.52E+04 | 7.50E+05 | -89.6
2.00E+04 | 1.65E+06 | -84.9 | 2.00E+04 | 2.91E+06 | -83.5 | 2.00E+04 | 3.51E+06 | -85.7 | 2.00E+04 | 2.94E+06 | -86 | 2.00E+04 | 1.44E+06 | -84.4 | 2.00E+04 | 9.38E+05 | -88.9
1.59E+04 | 2.06E+06 | -85.4 | 1.59E+04 | 3.61E+06 | -84.1 | 1.59E+04 | 4.38E+06 | -86.1 | 1.59E+04 | 3.67E+06 | -86.2 | 1.59E+04 | 1.80E+06 | -85.1 | 1.59E+04 | 1.17E+06 | -88.6
1.26E+04 | 2.57E+06 | -86 | 1.26E+04 | 4.51E+06 | -84.6 | 1.26E+04 | 5.49E+06 | -86.4 | 1.26E+04 | 4.59E+06 | -86.2 | 1.26E+04 | 2.25E+06 | -85.2 | 1.26E+04 | 1.47E+06 | -88.3
1.01E+04 | 3.20E+06 | -86.2 | 1.00E+04 | 5.60E+06 | -84.9 | 1.00E+04 | 6.88E+06 | -86.9 | 1.00E+04 | 5.74E+06 | -86.6 | 1.01E+04 | 2.78E+06 | -85.7 | 1.01E+04 | 1.82E+06 | -88
8.02E+03 | 4.00E+06 | -86.4 | 7.94E+03 | 6.99E+06 | -85.2 | 7.94E+03 | 8.62E+06 | -86.9 | 7.94E+03 | 7.19E+06 | -86.7 | 8.02E+03 | 3.48E+06 | -86.3 | 8.02E+03 | 2.27E+06 | -87.6
6.33E+03 | 5.19E+06 | -82.6 | 6.31E+03 | 8.74E+06 | -85.6 | 6.31E+03 | 1.08E+07 | -87.2 | 6.31E+03 | 8.97E+06 | -86.7 | 6.33E+03 | 4.41E+06 | -85.4 | 6.33E+03 | 2.76E+06 | -98.2
5.02E+03 | 6.45E+06 | -83.4 | 5.01E+03 | 1.09E+07 | -85.8 | 5.01E+03 | 1.34E+07 | -87.3 | 5.01E+03 | 1.13E+07 | -87.2 | 5.02E+03 | 5.44E+06 | -85.3 | 5.02E+03 | 3.49E+06 | -96
3.98E+03 | 8.02E+06 | -84.1 | 3.98E+03 | 1.36E+07 | -85.7 | 3.98E+03 | 1.69E+07 | -87.5 | 3.98E+03 | 1.41E+07 | -87.1 | 3.98E+03 | 6.73E+06 | -86.4 | 3.98E+03 | 4.39E+06 | -94.2
3.17E+03 | 9.98E+06 | -84.7 | 3.16E+03 | 1.69E+07 | -85.7 | 3.16E+03 | 2.11E+07 | -87.1 | 3.16E+03 | 1.77E+07 | -86.7 | 3.17E+03 | 8.39E+06 | -85.9 | 3.17E+03 | 5.51E+06 | -92.7
2.53E+03 | 1.24E+07 | -85.2 | 2.51E+03 | 2.11E+07 | -85.3 | 2.51E+03 | 2.64E+07 | -87.3 | 2.51E+03 | 2.21E+07 | -86.2 | 2.53E+03 | 1.06E+07 | -86.7 | 2.53E+03 | 6.87E+06 | -91.7
1.98E+03 | 1.58E+07 | -85.4 | 2.00E+03 | 2.64E+07 | -85.4 | 2.00E+03 | 3.31E+07 | -87.7 | 2.00E+03 | 2.76E+07 | -86.2 | 1.98E+03 | 1.30E+07 | -86.2 | 1.98E+03 | 8.73E+06 | -90.4
1.58E+03 | 1.96E+07 | -85.7 | 1.58E+03 | 3.29E+07 | -85.3 | 1.58E+03 | 4.15E+07 | -87.6 | 1.58E+03 | 3.45E+07 | -86.1 | 1.58E+03 | 1.68E+07 | -84.4 | 1.58E+03 | 1.09E+07 | -89.4
1.27E+03 | 2.42E+07 | -85.8 | 1.26E+03 | 4.11E+07 | -85.2 | 1.26E+03 | 5.18E+07 | -88 | 1.26E+03 | 4.30E+07 | -86.2 | 1.27E+03 | 2.07E+07 | -84.4 | 1.27E+03 | 1.35E+07 | -89.1
9.98E+02 | 3.05E+07 | -85.9 | 1.00E+03 | 5.13E+07 | -85 | 1.00E+03 | 6.54E+07 | -87.9 | 1.00E+03 | 5.37E+07 | -86 | 9.98E+02 | 2.53E+07 | -84.4 | 9.98E+02 | 1.69E+07 | -88.6
7.97E+02 | 3.79E+07 | -85.6 | 7.94E+02 | 6.35E+07 | -85.1 | 7.94E+02 | 8.20E+07 | -88.2 | 7.94E+02 | 6.72E+07 | -85.8 | 7.97E+02 | 3.26E+07 | -84.2 | 7.97E+02 | 2.12E+07 | -88.1
6.28E+02 | 4.99E+07 | -80.8 | 6.31E+02 | 7.89E+07 | -85 | 6.31E+02 | 1.03E+08 | -88.4 | 6.31E+02 | 8.36E+07 | -84.5 | 6.28E+02 | 3.89E+07 | -84.2 | 6.28E+02 | 2.65E+07 | -99.1
5.06E+02 | 6.08E+07 | -81.3 | 5.01E+02 | 9.85E+07 | -84.6 | 5.01E+02 | 1.29E+08 | -88.6 | 5.01E+02 | 1.05E+08 | -84.4 | 5.06E+02 | 4.96E+07 | -83.8 | 5.06E+02 | 3.32E+07 | -96.7
3.98E+02 | 7.58E+07 | -81.7 | 3.98E+02 | 1.22E+08 | -84.4 | 3.98E+02 | 1.62E+08 | -88.4 | 3.98E+02 | 1.30E+08 | -83.8 | 3.98E+02 | 6.20E+07 | -83.1 | 3.98E+02 | 4.22E+07 | -94.5
3.16E+02 | 9.40E+07 | -82 | 3.16E+02 | 1.53E+08 | -84.4 | 3.16E+02 | 2.04E+08 | -87.3 | 3.16E+02 | 1.62E+08 | -83.3 | 3.16E+02 | 7.68E+07 | -83.2 | 3.16E+02 | 5.32E+07 | -92.7
2.52E+02 | 1.16E+08 | -82.1 | 2.51E+02 | 1.91E+08 | -83.2 | 2.51E+02 | 2.57E+08 | -88.1 | 2.51E+02 | 2.00E+08 | -82 | 2.52E+02 | 9.55E+07 | -82.5 | 2.52E+02 | 6.64E+07 | -91.2
1.99E+02 | 1.45E+08 | -82.1 | 1.99E+02 | 2.37E+08 | -82.5 | 1.99E+02 | 3.21E+08 | -88 | 1.99E+02 | 2.47E+08 | -81.2 | 1.99E+02 | 1.19E+08 | -80 | 1.99E+02 | 8.44E+07 | -89.7
1.58E+02 | 1.78E+08 | -82.1 | 1.59E+02 | 2.94E+08 | -82.3 | 1.59E+02 | 4.04E+08 | -87.4 | 1.59E+02 | 3.06E+08 | -80.5 | 1.58E+02 | 1.47E+08 | -80.4 | 1.58E+02 | 1.06E+08 | -88.2
1.26E+02 | 2.21E+08 | -81.9 | 1.26E+02 | 3.64E+08 | -81.8 | 1.26E+02 | 5.02E+08 | -87.8 | 1.26E+02 | 3.76E+08 | -80 | 1.26E+02 | 1.85E+08 | -80.3 | 1.26E+02 | 1.33E+08 | -86.6
1.00E+02 | 2.71E+08 | -81.7 | 1.00E+02 | 4.48E+08 | -81.2 | 1.00E+02 | 6.33E+08 | -87.7 | 1.00E+02 | 4.62E+08 | -79 | 1.00E+02 | 2.18E+08 | -78.9 | 1.00E+02 | 1.66E+08 | -84.8
7.90E+01 | 3.39E+08 | -81.4 | 7.94E+01 | 5.59E+08 | -80.6 | 7.94E+01 | 7.92E+08 | -88 | 7.94E+01 | 5.69E+08 | -78.5 | 7.90E+01 | 2.91E+08 | -81.1 | 7.90E+01 | 2.10E+08 | -82.6
6.33E+01 | 4.46E+08 | -74.6 | 6.31E+01 | 6.78E+08 | -80.5 | 6.31E+01 | 9.81E+08 | -87.1 | 6.31E+01 | 7.01E+08 | -77 | 6.33E+01 | 6.74E+08 | -40.6 | 6.33E+01 | 2.80E+08 | -83.5
4.99E+01 | 5.45E+08 | -75.5 | 5.00E+01 | 8.55E+08 | -79.1 | 5.00E+01 | 1.27E+09 | -87.6 | 5.00E+01 | 8.53E+08 | -75.7 | 4.99E+01 | 3.75E+08 | -77.7 | 4.99E+01 | 3.43E+08 | -79
3.97E+01 | 6.62E+08 | -75.4 | 4.00E+01 | 1.03E+09 | -78.3 | 4.00E+01 | 1.57E+09 | -88.3 | 4.00E+01 | 1.03E+09 | -73.9 | 3.97E+01 | 4.82E+08 | -82.8 | 3.97E+01 | 4.13E+08 | -75.3
3.17E+01 | 8.03E+08 | -75.4 | 3.16E+01 | 1.28E+09 | -76.9 | 3.16E+01 | 1.93E+09 | -86.3 | 3.16E+01 | 1.28E+09 | -73.9 | 3.17E+01 | 5.16E+08 | -81.3 | 3.17E+01 | 4.95E+08 | -71.5
2.49E+01 | 9.90E+08 | -75.3 | 2.50E+01 | 1.56E+09 | -74.9 | 2.50E+01 | 2.42E+09 | -86.7 | 2.50E+01 | 1.51E+09 | -69 | 2.49E+01 | 7.16E+08 | -77 | 2.49E+01 | 5.93E+08 | -67.5
1.99E+01 | 1.21E+09 | -74.9 | 2.00E+01 | 1.88E+09 | -73.7 | 2.00E+01 | 3.01E+09 | -87.9 | 2.00E+01 | 1.95E+09 | -68 | 1.99E+01 | 9.86E+08 | -71.2 | 1.99E+01 | 6.93E+08 | -64.1
1.58E+01 | 1.47E+09 | -74.5 | 1.58E+01 | 2.30E+09 | -73 | 1.58E+01 | 3.76E+09 | -86.8 | 1.58E+01 | 2.24E+09 | -67.2 | 1.58E+01 | 5.96E+08 | -81.1 | 1.58E+01 | 8.05E+08 | -60.5
1.24E+01 | 1.80E+09 | -73.6 | 1.25E+01 | 2.79E+09 | -71 | 1.25E+01 | 4.74E+09 | -86.6 | 1.25E+01 | 2.75E+09 | -64.4 | 1.24E+01 | 8.03E+08 | -74.5 | 1.24E+01 | 9.55E+08 | -55.7
9.93E+00 | 2.19E+09 | -72.4 | 1.00E+01 | 3.35E+09 | -69.3 | 1.00E+01 | 5.85E+09 | -85.8 | 1.00E+01 | 3.11E+09 | -61.8 | 9.93E+00 | 1.90E+09 | -64.5 | 9.93E+00 | 1.09E+09 | -51.5
7.94E+00 | 2.64E+09 | -71.2 | 7.89E+00 | 4.11E+09 | -66.4 | 7.89E+00 | 7.42E+09 | -86.3 | 7.89E+00 | 3.81E+09 | -55 | 7.94E+00 | 2.68E+09 | -58 | 7.94E+00 | 1.23E+09 | -47.3
6.32E+00 | 3.50E+09 | -60.4 | 6.32E+00 | 4.89E+09 | -64.2 | 6.32E+00 | 9.21E+09 | -85.8 | 6.32E+00 | 5.24E+09 | -49.7 | 6.32E+00 | 2.25E+09 | -65.4 | 6.32E+00 | 1.41E+09 | -41.5
5.01E+00 | 4.11E+09 | -59.7 | 5.00E+00 | 5.91E+09 | -61 | 5.00E+00 | 1.13E+10 | -84.6 | 5.00E+00 | 5.10E+09 | -52 | 5.01E+00 | 2.54E+09 | -65.2 | 5.01E+00 | 1.54E+09 | -37.5
3.95E+00 | 4.86E+09 | -58.6 | 3.97E+00 | 6.90E+09 | -57.7 | 3.97E+00 | 1.41E+10 | -84.2 | 3.97E+00 | 5.78E+09 | -47.4 | 3.95E+00 | 2.82E+09 | -65.1 | 3.95E+00 | 1.66E+09 | -34
3.16E+00 | 5.68E+09 | -57.2 | 3.16E+00 | 8.04E+09 | -53.2 | 3.16E+00 | 1.82E+10 | -84.6 | 3.16E+00 | 6.55E+09 | -43.4 | 3.16E+00 | 3.73E+09 | -58.7 | 3.16E+00 | 1.76E+09 | -31.2
2.50E+00 | 6.64E+09 | -55.3 | 2.51E+00 | 9.12E+09 | -48.2 | 2.51E+00 | 2.23E+10 | -83.2 | 2.51E+00 | 7.13E+09 | -39.1 | 2.50E+00 | 4.35E+09 | -56 | 2.50E+00 | 1.87E+09 | -28.8
2.00E+00 | 7.72E+09 | -53.1 | 1.99E+00 | 1.03E+10 | -43.6 | 1.99E+00 | 2.77E+10 | -82.4 | 1.99E+00 | 7.78E+09 | -35.5 | 2.00E+00 | 5.00E+09 | -51.4 | 2.00E+00 | 1.97E+09 | -27.1
1.58E+00 | 8.91E+09 | -50.6 | 1.58E+00 | 1.14E+10 | -38.9 | 1.58E+00 | 3.44E+10 | -81.3 | 1.58E+00 | 8.35E+09 | -32.3 | 1.58E+00 | 5.70E+09 | -48.8 | 1.58E+00 | 2.08E+09 | -25.8
1.27E+00 | 1.01E+10 | -47.8 | 1.26E+00 | 1.24E+10 | -34.4 | 1.26E+00 | 4.26E+10 | -80.2 | 1.26E+00 | 8.88E+09 | -29.5 | 1.27E+00 | 6.41E+09 | -46.3 | 1.27E+00 | 2.19E+09 | -24.9
9.99E-01 | 1.15E+10 | -44.6 | 1.00E+00 | 1.33E+10 | -30.1 | 1.00E+00 | 5.26E+10 | -78.7 | 1.00E+00 | 9.41E+09 | -27.8 | 9.99E-01 | 7.17E+09 | -43.8 | 9.99E-01 | 2.31E+09 | -24.1
7.92E-01 | 1.28E+10 | -41.5 | 7.95E-01 | 1.41E+10 | -26.5 | 7.95E-01 | 6.45E+10 | -77.2 | 7.95E-01 | 9.89E+09 | -25.5 | 7.92E-01 | 7.92E+09 | -41.6 | 7.92E-01 | 2.45E+09 | -23.6
6.33E-01 | 1.53E+10 | -28.5 | 6.31E-01 | 1.48E+10 | -23.3 | 6.31E-01 | 7.92E+10 | -75.5 | 6.31E-01 | 1.04E+10 | -24.3 | 6.33E-01 | 8.67E+09 | -39.7 | 6.33E-01 | 2.59E+09 | -23.1
5.04E-01 | 1.63E+10 | -27.2 | 5.01E-01 | 1.53E+10 | -20.5 | 5.01E-01 | 9.65E+10 | -73.3 | 5.01E-01 | 1.09E+10 | -23.3 | 5.04E-01 | 9.46E+09 | -38.3 | 5.04E-01 | 2.74E+09 | -22.6
4.01E-01 | 1.72E+10 | -26.2 | 3.98E-01 | 1.58E+10 | -18.5 | 3.98E-01 | 1.17E+11 | -71 | 3.98E-01 | 1.15E+10 | -22.6 | 4.01E-01 | 1.03E+10 | -37.2 | 4.01E-01 | 2.90E+09 | -22
3.17E-01 | 1.82E+10 | -25.5 | 3.16E-01 | 1.63E+10 | -16.8 | 3.16E-01 | 1.41E+11 | -68.4 | 3.16E-01 | 1.21E+10 | -21.9 | 3.17E-01 | 1.12E+10 | -36.4 | 3.17E-01 | 3.08E+09 | -21.3
2.52E-01 | 1.92E+10 | -25 | 2.51E-01 | 1.68E+10 | -15.6 | 2.51E-01 | 1.68E+11 | -65.7 | 2.51E-01 | 1.28E+10 | -21.2 | 2.52E-01 | 1.21E+10 | -36 | 2.52E-01 | 3.25E+09 | -20.5
2.00E-01 | 2.03E+10 | -24.8 | 1.99E-01 | 1.72E+10 | -14.6 | 1.99E-01 | 1.99E+11 | -62.1 | 1.99E-01 | 1.35E+10 | -20.7 | 2.00E-01 | 1.32E+10 | -33.7 | 2.00E-01 | 3.43E+09 | -19.5
1.59E-01 | 2.15E+10 | -24.8 | 1.59E-01 | 1.78E+10 | -13.9 | 1.59E-01 | 2.33E+11 | -58.7 | 1.59E-01 | 1.42E+10 | -19.9 | 1.59E-01 | 1.44E+10 | -34.2 | 1.59E-01 | 3.61E+09 | -18.4
1.26E-01 | 2.29E+10 | -24.9 | 1.26E-01 | 1.83E+10 | -13.2 | 1.26E-01 | 2.72E+11 | -55.4 | 1.26E-01 | 1.50E+10 | -19.1 | 1.26E-01 | 1.57E+10 | -34.7 | 1.26E-01 | 3.78E+09 | -17.2
1.00E-01 | 2.43E+10 | -25 | 1.00E-01 | 1.89E+10 | -12.6 | 1.00E-01 | 3.11E+11 | -51.8 | 1.00E-01 | 1.57E+10 | -18.1 | 1.00E-01 | 1.72E+10 | -35.2 | 1.00E-01 | 3.94E+09 | -15.9
7.94E-02 | 2.59E+10 | -25.3 | 7.94E-02 | 1.95E+10 | -12 | 7.94E-02 | 3.52E+11 | -47.9 | 7.94E-02 | 1.65E+10 | -17.1 | 7.94E-02 | 1.89E+10 | -35.6 | 7.94E-02 | 4.09E+09 | -14.7
6.32E-02 | 2.76E+10 | -25.4 | 6.31E-02 | 2.00E+10 | -11.3 | 6.31E-02 | 3.92E+11 | -44.3 | 6.31E-02 | 1.72E+10 | -16 | 6.32E-02 | 2.07E+10 | -35.9 | 6.32E-02 | 4.22E+09 | -13.4
5.01E-02 | 2.95E+10 | -25.5 | 5.01E-02 | 2.06E+10 | -10.6 | 5.01E-02 | 4.30E+11 | -40.1 | 5.01E-02 | 1.79E+10 | -15 | 5.01E-02 | 2.29E+10 | -36.1 | 5.01E-02 | 4.34E+09 | -12.1
3.98E-02 | 3.16E+10 | -25.4 | 3.98E-02 | 2.12E+10 | -9.78 | 3.98E-02 | 4.62E+11 | -37.4 | 3.98E-02 | 1.86E+10 | -13.8 | 3.98E-02 | 2.52E+10 | -36 | 3.98E-02 | 4.45E+09 | -11
3.16E-02 | 3.39E+10 | -25.1 | 3.16E-02 | 2.17E+10 | -9 | 3.16E-02 | 4.89E+11 | -33.3 | 3.16E-02 | 1.92E+10 | -12.8 | 3.16E-02 | 2.79E+10 | -35.8 | 3.16E-02 | 4.54E+09 | -9.81
2.51E-02 | 3.63E+10 | -24.8 | 2.51E-02 | 2.21E+10 | -8.31 | 2.51E-02 | 5.16E+11 | -30.8 | 2.51E-02 | 1.98E+10 | -11.7 | 2.51E-02 | 3.08E+10 | -35.5 | 2.51E-02 | 4.61E+09 | -8.84
2.00E-02 | 3.87E+10 | -23.9 | 2.00E-02 | 2.26E+10 | -7.32 | 2.00E-02 | 5.36E+11 | -28.8 | 2.00E-02 | 2.04E+10 | -10.8 | 2.00E-02 | 3.40E+10 | -34.8 | 2.00E-02 | 4.67E+09 | -7.85
1.59E-02 | 4.14E+10 | -23.1 | 1.59E-02 | 2.29E+10 | -6.63 | 1.59E-02 | 5.54E+11 | -27.1 | 1.59E-02 | 2.09E+10 | -9.78 | 1.59E-02 | 3.77E+10 | -34 | 1.59E-02 | 4.73E+09 | -7.06
1.26E-02 | 4.39E+10 | -21.9 | 1.26E-02 | 2.34E+10 | -5.99 | 1.26E-02 | 5.73E+11 | -27.1 | 1.26E-02 | 2.14E+10 | -9.18 | 1.26E-02 | 4.15E+10 | -33.1 | 1.26E-02 | 4.78E+09 | -6.36
1.00E-02 | 4.64E+10 | -20.6 | 1.00E-02 | 2.38E+10 | -5.31 | 1.00E-02 | 5.87E+11 | -26.9 | 1.00E-02 | 2.19E+10 | -8.17 | 1.00E-02 | 4.51E+10 | -31.7 | 1.00E-02 | 4.83E+09 | -5.68

## DI P1
###METADATA###
#Title: Preliminary EIS Data for Epoxy 2 + T0 DI P1
#Summary: EIS Epoxy 2 + T0 DI P1
#Author: Allen Skaja
#Publisher: Bureau of Reclamation
#Date of Publication: 7/27/26
#Link to RISE Catalog Item: https://data.usbr.gov/catalog/8039/item/134149
#Purpose: Electrochemial Impedance Spectroscopy Data for Epoxy 2 + T0 DI P1
###DATA###
Frequency = Freq |  | ¦Z¦ = Impedance magnitude (Ohm-cm2) |  |  | phi = Phase angle | Surface area = 23cm2
2024-09-06 |  |  | 2024-09-17 |  |  | 2024-09-26 |  |  | 2024-10-11 |  |  | 2025-01-13 |  |  | 2025-03-05
Freq | ¦Z¦ | phi | Freq | ¦Z¦ | phi | Freq | ¦Z¦ | phi | Freq | ¦Z¦ | phi | Freq | ¦Z¦ | phi | Freq | ¦Z¦ | phi
1.00E+05 | 2.60E+05 | -84.6 | 1.00E+05 | 5.28E+05 | -86.6 | 1.00E+05 | 5.03E+05 | -85.5 | 1.00E+05 | 2.72E+05 | -87.2 | 1.00E+05 | 2.53E+05 | -82.6 | 1.00E+05 | 2.64E+05 | -84.3
7.95E+04 | 3.23E+05 | -84.4 | 7.94E+04 | 6.30E+05 | -84.4 | 7.94E+04 | 5.99E+05 | -83.8 | 7.95E+04 | 3.38E+05 | -86.6 | 7.95E+04 | 3.12E+05 | -82.9 | 7.95E+04 | 3.28E+05 | -84.6
6.31E+04 | 4.13E+05 | -80.6 | 6.31E+04 | 7.93E+05 | -84.4 | 6.31E+04 | 7.53E+05 | -83.7 | 6.31E+04 | 4.39E+05 | -83.7 | 6.31E+04 | 3.86E+05 | -83.1 | 6.31E+04 | 4.07E+05 | -84.9
5.02E+04 | 5.08E+05 | -81.1 | 5.01E+04 | 9.94E+05 | -84.3 | 5.01E+04 | 9.42E+05 | -83.8 | 5.02E+04 | 5.37E+05 | -83.5 | 5.02E+04 | 5.02E+05 | -76.6 | 5.02E+04 | 5.28E+05 | -79.2
3.99E+04 | 6.25E+05 | -81.5 | 3.98E+04 | 1.24E+06 | -84.3 | 3.98E+04 | 1.17E+06 | -83.9 | 3.99E+04 | 6.58E+05 | -83.5 | 3.99E+04 | 6.10E+05 | -78 | 3.99E+04 | 6.48E+05 | -80.4
3.16E+04 | 7.73E+05 | -81.8 | 3.16E+04 | 1.54E+06 | -84.3 | 3.16E+04 | 1.46E+06 | -84 | 3.16E+04 | 8.11E+05 | -83.5 | 3.16E+04 | 7.47E+05 | -79.3 | 3.16E+04 | 8.00E+05 | -81.5
2.52E+04 | 9.52E+05 | -81.9 | 2.51E+04 | 1.91E+06 | -84.2 | 2.51E+04 | 1.81E+06 | -84.2 | 2.52E+04 | 1.00E+06 | -83.7 | 2.52E+04 | 9.18E+05 | -80.5 | 2.52E+04 | 9.88E+05 | -82.4
2.00E+04 | 1.17E+06 | -82.2 | 2.00E+04 | 2.37E+06 | -84.5 | 2.00E+04 | 2.25E+06 | -84.3 | 2.00E+04 | 1.23E+06 | -83.9 | 2.00E+04 | 1.13E+06 | -81.6 | 2.00E+04 | 1.22E+06 | -83.1
1.59E+04 | 1.45E+06 | -82.5 | 1.59E+04 | 2.94E+06 | -84.9 | 1.59E+04 | 2.79E+06 | -84.7 | 1.59E+04 | 1.52E+06 | -84.3 | 1.59E+04 | 1.40E+06 | -82.6 | 1.59E+04 | 1.52E+06 | -83.8
1.26E+04 | 1.79E+06 | -82.7 | 1.26E+04 | 3.65E+06 | -85.3 | 1.26E+04 | 3.47E+06 | -85 | 1.26E+04 | 1.89E+06 | -84.5 | 1.26E+04 | 1.74E+06 | -83.4 | 1.26E+04 | 1.90E+06 | -84.4
1.01E+04 | 2.19E+06 | -83.1 | 1.00E+04 | 4.54E+06 | -85.7 | 1.00E+04 | 4.32E+06 | -85.4 | 1.01E+04 | 2.32E+06 | -84.9 | 1.01E+04 | 2.16E+06 | -84.1 | 1.01E+04 | 2.35E+06 | -85
8.02E+03 | 2.70E+06 | -83.6 | 7.94E+03 | 5.68E+06 | -86.2 | 7.94E+03 | 5.36E+06 | -85.9 | 8.02E+03 | 2.90E+06 | -85.3 | 8.02E+03 | 2.68E+06 | -84.6 | 8.02E+03 | 2.92E+06 | -85.3
6.33E+03 | 3.47E+06 | -80 | 6.31E+03 | 7.08E+06 | -86.5 | 6.31E+03 | 6.71E+06 | -86.1 | 6.33E+03 | 3.70E+06 | -82.5 | 6.33E+03 | 3.36E+06 | -85.2 | 6.33E+03 | 3.66E+06 | -85.5
5.02E+03 | 4.27E+06 | -81.3 | 5.01E+03 | 8.87E+06 | -86.9 | 5.01E+03 | 8.36E+06 | -86.6 | 5.02E+03 | 4.59E+06 | -83.4 | 5.02E+03 | 4.21E+06 | -85.5 | 5.02E+03 | 4.59E+06 | -85.9
3.98E+03 | 5.28E+06 | -82.4 | 3.98E+03 | 1.11E+07 | -87.1 | 3.98E+03 | 1.05E+07 | -87 | 3.98E+03 | 5.70E+06 | -84.3 | 3.98E+03 | 5.26E+06 | -86 | 3.98E+03 | 5.72E+06 | -86.3
3.17E+03 | 6.54E+06 | -83.5 | 3.16E+03 | 1.38E+07 | -87.4 | 3.16E+03 | 1.31E+07 | -86.8 | 3.17E+03 | 7.09E+06 | -85 | 3.17E+03 | 6.56E+06 | -86.1 | 3.17E+03 | 7.13E+06 | -86.4
2.53E+03 | 8.11E+06 | -84.4 | 2.51E+03 | 1.74E+07 | -87.5 | 2.51E+03 | 1.64E+07 | -87.1 | 2.53E+03 | 8.83E+06 | -85.6 | 2.53E+03 | 8.22E+06 | -86.1 | 2.53E+03 | 8.85E+06 | -86.5
1.98E+03 | 1.03E+07 | -85.3 | 2.00E+03 | 2.18E+07 | -87.3 | 2.00E+03 | 2.05E+07 | -87.2 | 1.98E+03 | 1.12E+07 | -86.1 | 1.98E+03 | 1.04E+07 | -86.3 | 1.98E+03 | 1.12E+07 | -87.1
1.58E+03 | 1.28E+07 | -85.9 | 1.58E+03 | 2.73E+07 | -87.5 | 1.58E+03 | 2.57E+07 | -87.4 | 1.58E+03 | 1.39E+07 | -86.7 | 1.58E+03 | 1.30E+07 | -83.9 | 1.58E+03 | 1.41E+07 | -84.9
1.27E+03 | 1.59E+07 | -86.3 | 1.26E+03 | 3.41E+07 | -87.5 | 1.26E+03 | 3.22E+07 | -87.8 | 1.27E+03 | 1.73E+07 | -87 | 1.27E+03 | 1.60E+07 | -84.3 | 1.27E+03 | 1.74E+07 | -85.4
9.98E+02 | 2.00E+07 | -86.7 | 1.00E+03 | 4.28E+07 | -87.9 | 1.00E+03 | 4.05E+07 | -87.7 | 9.98E+02 | 2.18E+07 | -87.2 | 9.98E+02 | 2.01E+07 | -84.8 | 9.98E+02 | 2.18E+07 | -86
7.97E+02 | 2.49E+07 | -87.1 | 7.94E+02 | 5.36E+07 | -87.9 | 7.94E+02 | 5.10E+07 | -87.8 | 7.97E+02 | 2.72E+07 | -87.3 | 7.97E+02 | 2.50E+07 | -85.2 | 7.97E+02 | 2.72E+07 | -86.6
6.28E+02 | 3.34E+07 | -82.2 | 6.31E+02 | 6.71E+07 | -87.9 | 6.31E+02 | 6.32E+07 | -87.9 | 6.28E+02 | 3.51E+07 | -84 | 6.28E+02 | 3.14E+07 | -85.5 | 6.28E+02 | 3.43E+07 | -86.8
5.06E+02 | 4.07E+07 | -83 | 5.01E+02 | 8.44E+07 | -88 | 5.01E+02 | 7.99E+07 | -88.2 | 5.06E+02 | 4.31E+07 | -84.8 | 5.06E+02 | 3.87E+07 | -85.5 | 5.06E+02 | 4.25E+07 | -87.2
3.98E+02 | 5.10E+07 | -83.8 | 3.98E+02 | 1.06E+08 | -88.1 | 3.98E+02 | 1.00E+08 | -88.1 | 3.98E+02 | 5.43E+07 | -85.4 | 3.98E+02 | 4.88E+07 | -85.6 | 3.98E+02 | 5.37E+07 | -87.5
3.16E+02 | 6.35E+07 | -84.5 | 3.16E+02 | 1.33E+08 | -88.1 | 3.16E+02 | 1.25E+08 | -88.2 | 3.16E+02 | 6.80E+07 | -86 | 3.16E+02 | 6.10E+07 | -85.6 | 3.16E+02 | 6.75E+07 | -87.7
2.52E+02 | 7.86E+07 | -85 | 2.51E+02 | 1.67E+08 | -88.2 | 2.51E+02 | 1.58E+08 | -87.9 | 2.52E+02 | 8.45E+07 | -86.4 | 2.52E+02 | 7.56E+07 | -85.5 | 2.52E+02 | 8.40E+07 | -87.8
1.99E+02 | 9.91E+07 | -85.5 | 1.99E+02 | 2.10E+08 | -87.4 | 1.99E+02 | 1.96E+08 | -87.1 | 1.99E+02 | 1.07E+08 | -86.7 | 1.99E+02 | 9.62E+07 | -82.2 | 1.99E+02 | 1.07E+08 | -85.2
1.58E+02 | 1.23E+08 | -85.9 | 1.59E+02 | 2.63E+08 | -87.3 | 1.59E+02 | 2.48E+08 | -87.4 | 1.58E+02 | 1.33E+08 | -87 | 1.58E+02 | 1.19E+08 | -82.6 | 1.58E+02 | 1.34E+08 | -85.8
1.26E+02 | 1.55E+08 | -86.2 | 1.26E+02 | 3.31E+08 | -87.5 | 1.26E+02 | 3.10E+08 | -87.8 | 1.26E+02 | 1.67E+08 | -87.1 | 1.26E+02 | 1.48E+08 | -82.8 | 1.26E+02 | 1.67E+08 | -86.3
1.00E+02 | 1.92E+08 | -86.3 | 1.00E+02 | 4.15E+08 | -87.1 | 1.00E+02 | 3.87E+08 | -87.3 | 1.00E+02 | 2.08E+08 | -87.2 | 1.00E+02 | 1.83E+08 | -82.9 | 1.00E+02 | 2.08E+08 | -86.7
7.90E+01 | 2.43E+08 | -86.3 | 7.94E+01 | 5.19E+08 | -87.5 | 7.94E+01 | 4.86E+08 | -87.5 | 7.90E+01 | 2.63E+08 | -87.4 | 7.90E+01 | 2.30E+08 | -82.9 | 7.90E+01 | 2.64E+08 | -87
6.33E+01 | 3.24E+08 | -79.1 | 6.31E+01 | 6.45E+08 | -87 | 6.31E+01 | 6.09E+08 | -87.6 | 6.33E+01 | 3.36E+08 | -83.7 | 6.33E+01 | 2.84E+08 | -82.6 | 6.33E+01 | 3.28E+08 | -87.1
4.99E+01 | 4.02E+08 | -79.7 | 5.00E+01 | 8.10E+08 | -86.9 | 5.00E+01 | 7.72E+08 | -87.4 | 4.99E+01 | 4.18E+08 | -84.1 | 4.99E+01 | 3.56E+08 | -82.3 | 4.99E+01 | 4.14E+08 | -87.7
3.97E+01 | 4.94E+08 | -80.6 | 4.00E+01 | 1.01E+09 | -86.6 | 4.00E+01 | 9.59E+08 | -86.3 | 3.97E+01 | 5.22E+08 | -84.6 | 3.97E+01 | 4.40E+08 | -81.8 | 3.97E+01 | 5.19E+08 | -87.2
3.17E+01 | 6.10E+08 | -81.1 | 3.16E+01 | 1.27E+09 | -85.9 | 3.16E+01 | 1.22E+09 | -86.8 | 3.17E+01 | 6.51E+08 | -84.9 | 3.17E+01 | 5.43E+08 | -81.2 | 3.17E+01 | 6.48E+08 | -87.2
2.49E+01 | 7.64E+08 | -81.4 | 2.50E+01 | 1.60E+09 | -85.4 | 2.50E+01 | 1.56E+09 | -86.4 | 2.49E+01 | 8.18E+08 | -85.1 | 2.49E+01 | 6.78E+08 | -80.5 | 2.49E+01 | 8.20E+08 | -87.1
1.99E+01 | 9.47E+08 | -81.5 | 2.00E+01 | 1.95E+09 | -85.4 | 2.00E+01 | 1.85E+09 | -85.3 | 1.99E+01 | 1.02E+09 | -84.9 | 1.99E+01 | 8.48E+08 | -76.4 | 1.99E+01 | 1.03E+09 | -84
1.58E+01 | 1.17E+09 | -81.3 | 1.58E+01 | 2.45E+09 | -85 | 1.58E+01 | 2.33E+09 | -84.9 | 1.58E+01 | 1.26E+09 | -84.8 | 1.58E+01 | 1.04E+09 | -76 | 1.58E+01 | 1.25E+09 | -83.4
1.24E+01 | 1.48E+09 | -80.7 | 1.25E+01 | 3.07E+09 | -84.6 | 1.25E+01 | 2.93E+09 | -83.9 | 1.24E+01 | 1.62E+09 | -84.5 | 1.24E+01 | 1.30E+09 | -75 | 1.24E+01 | 1.61E+09 | -85.8
9.93E+00 | 1.83E+09 | -80 | 1.00E+01 | 3.79E+09 | -84.2 | 1.00E+01 | 3.61E+09 | -83.7 | 9.93E+00 | 1.99E+09 | -84.2 | 9.93E+00 | 1.58E+09 | -74 | 9.93E+00 | 2.01E+09 | -84.5
7.94E+00 | 2.25E+09 | -79 | 7.89E+00 | 4.75E+09 | -83.9 | 7.89E+00 | 4.55E+09 | -83.2 | 7.94E+00 | 2.48E+09 | -83.7 | 7.94E+00 | 1.92E+09 | -72.6 | 7.94E+00 | 2.42E+09 | -84.6
6.32E+00 | 3.02E+09 | -68.7 | 6.32E+00 | 5.87E+09 | -83.8 | 6.32E+00 | 5.67E+09 | -82.8 | 6.32E+00 | 3.16E+09 | -79.3 | 6.32E+00 | 2.35E+09 | -70.8 | 6.32E+00 | 3.15E+09 | -83.1
5.01E+00 | 3.66E+09 | -68.1 | 5.00E+00 | 7.34E+09 | -83.1 | 5.00E+00 | 7.08E+09 | -82 | 5.01E+00 | 3.91E+09 | -79.1 | 5.01E+00 | 2.86E+09 | -68.4 | 5.01E+00 | 3.93E+09 | -82.6
3.95E+00 | 4.46E+09 | -67.1 | 3.97E+00 | 9.27E+09 | -81.9 | 3.97E+00 | 8.64E+09 | -79.9 | 3.95E+00 | 4.87E+09 | -78.5 | 3.95E+00 | 3.48E+09 | -65.4 | 3.95E+00 | 4.92E+09 | -81.6
3.16E+00 | 5.36E+09 | -65.6 | 3.16E+00 | 1.13E+10 | -80.4 | 3.16E+00 | 1.08E+10 | -77.8 | 3.16E+00 | 5.98E+09 | -77.8 | 3.16E+00 | 4.15E+09 | -61.9 | 3.16E+00 | 6.07E+09 | -80.3
2.50E+00 | 6.47E+09 | -63.3 | 2.51E+00 | 1.39E+10 | -79.6 | 2.51E+00 | 1.33E+10 | -75.8 | 2.50E+00 | 7.40E+09 | -76.6 | 2.50E+00 | 4.94E+09 | -57.7 | 2.50E+00 | 7.58E+09 | -78.7
2.00E+00 | 7.73E+09 | -60.5 | 1.99E+00 | 1.71E+10 | -78.2 | 1.99E+00 | 1.63E+10 | -73.5 | 2.00E+00 | 9.10E+09 | -75.1 | 2.00E+00 | 5.98E+09 | -50 | 2.00E+00 | 9.38E+09 | -74
1.58E+00 | 9.18E+09 | -56.9 | 1.58E+00 | 2.11E+10 | -76.5 | 1.58E+00 | 2.00E+10 | -70.3 | 1.58E+00 | 1.12E+10 | -73.1 | 1.58E+00 | 6.89E+09 | -45.6 | 1.58E+00 | 1.16E+10 | -72.1
1.27E+00 | 1.07E+10 | -52.9 | 1.26E+00 | 2.59E+10 | -74.7 | 1.26E+00 | 2.43E+10 | -66.9 | 1.27E+00 | 1.36E+10 | -70.8 | 1.27E+00 | 7.72E+09 | -41 | 1.27E+00 | 1.41E+10 | -69.9
9.99E-01 | 1.24E+10 | -48.2 | 1.00E+00 | 3.15E+10 | -72.6 | 1.00E+00 | 2.91E+10 | -63.1 | 9.99E-01 | 1.67E+10 | -67.8 | 9.99E-01 | 8.53E+09 | -35.7 | 9.99E-01 | 1.73E+10 | -66.8
7.92E-01 | 1.40E+10 | -43.2 | 7.95E-01 | 3.82E+10 | -70.2 | 7.95E-01 | 3.44E+10 | -58.7 | 7.92E-01 | 2.02E+10 | -64.3 | 7.92E-01 | 9.19E+09 | -30.7 | 7.92E-01 | 2.09E+10 | -63.1
6.33E-01 | 1.70E+10 | -28.5 | 6.31E-01 | 4.60E+10 | -67.5 | 6.31E-01 | 4.02E+10 | -54 | 6.33E-01 | 2.46E+10 | -56.5 | 6.33E-01 | 9.81E+09 | -26.5 | 6.33E-01 | 2.47E+10 | -58.8
5.04E-01 | 1.81E+10 | -24.8 | 5.01E-01 | 5.48E+10 | -64.4 | 5.01E-01 | 4.61E+10 | -49.2 | 5.04E-01 | 2.87E+10 | -52.5 | 5.04E-01 | 1.04E+10 | -22.6 | 5.04E-01 | 2.90E+10 | -53.9
4.01E-01 | 1.89E+10 | -21.6 | 3.98E-01 | 6.48E+10 | -61.1 | 3.98E-01 | 5.20E+10 | -44.1 | 4.01E-01 | 3.31E+10 | -48 | 4.01E-01 | 1.07E+10 | -18.9 | 4.01E-01 | 3.33E+10 | -48.7
3.17E-01 | 1.97E+10 | -18.6 | 3.16E-01 | 7.57E+10 | -57.6 | 3.16E-01 | 5.77E+10 | -39.1 | 3.17E-01 | 3.75E+10 | -43.2 | 3.17E-01 | 1.11E+10 | -15.7 | 3.17E-01 | 3.76E+10 | -43
2.52E-01 | 2.02E+10 | -16.3 | 2.51E-01 | 8.77E+10 | -53.6 | 2.51E-01 | 6.28E+10 | -34.3 | 2.52E-01 | 4.16E+10 | -38.2 | 2.52E-01 | 1.12E+10 | -12.9 | 2.52E-01 | 4.14E+10 | -37.5
2.00E-01 | 2.06E+10 | -14.3 | 1.99E-01 | 1.00E+11 | -49.8 | 1.99E-01 | 6.71E+10 | -29.7 | 2.00E-01 | 4.52E+10 | -33.4 | 2.00E-01 | 1.44E+10 | -6.45 | 2.00E-01 | 4.48E+10 | -29.7
1.59E-01 | 2.10E+10 | -12.7 | 1.59E-01 | 1.14E+11 | -45.7 | 1.59E-01 | 7.08E+10 | -25.5 | 1.59E-01 | 4.83E+10 | -28.9 | 1.59E-01 | 1.46E+10 | -4.22 | 1.59E-01 | 4.73E+10 | -25.5
1.26E-01 | 2.14E+10 | -11.6 | 1.26E-01 | 1.27E+11 | -41.1 | 1.26E-01 | 7.37E+10 | -21.8 | 1.26E-01 | 5.09E+10 | -24.8 | 1.26E-01 | 1.47E+10 | -2.65 | 1.26E-01 | 4.95E+10 | -22
1.00E-01 | 2.18E+10 | -10.7 | 1.00E-01 | 1.39E+11 | -36.6 | 1.00E-01 | 7.57E+10 | -18.7 | 1.00E-01 | 5.29E+10 | -21.4 | 1.00E-01 | 1.48E+10 | -1.25 | 1.00E-01 | 5.11E+10 | -19
7.94E-02 | 2.22E+10 | -10 | 7.94E-02 | 1.48E+11 | -32.2 | 7.94E-02 | 7.68E+10 | -16.1 | 7.94E-02 | 5.45E+10 | -18.5 | 7.94E-02 | 1.49E+10 | -0.674 | 7.94E-02 | 5.24E+10 | -16.7
6.32E-02 | 2.24E+10 | -9.97 | 6.31E-02 | 1.56E+11 | -27.7 | 6.31E-02 | 7.86E+10 | -14.2 | 6.32E-02 | 5.56E+10 | -16.2 | 6.32E-02 | 1.53E+10 | 1.87E-01 | 6.32E-02 | 5.33E+10 | -14.8
5.01E-02 | 2.27E+10 | -9.88 | 5.01E-02 | 1.62E+11 | -23.8 | 5.01E-02 | 7.92E+10 | -12.6 | 5.01E-02 | 5.65E+10 | -14.5 | 5.01E-02 | 1.51E+10 | 3.25E-01 | 5.01E-02 | 5.42E+10 | -13.4
3.98E-02 | 2.34E+10 | -9.88 | 3.98E-02 | 1.66E+11 | -20.4 | 3.98E-02 | 7.95E+10 | -11.5 | 3.98E-02 | 5.74E+10 | -13.3 | 3.98E-02 | 1.54E+10 | 3.97E-01 | 3.98E-02 | 5.52E+10 | -12.5
3.16E-02 | 2.37E+10 | -9.95 | 3.16E-02 | 1.66E+11 | -17.3 | 3.16E-02 | 7.99E+10 | -10.7 | 3.16E-02 | 5.82E+10 | -12.5 | 3.16E-02 | 1.48E+10 | -4.18 | 3.16E-02 | 5.61E+10 | -11.9
2.51E-02 | 2.42E+10 | -10 | 2.51E-02 | 1.65E+11 | -14.9 | 2.51E-02 | 8.08E+10 | -10.5 | 2.51E-02 | 5.90E+10 | -12.1 | 2.51E-02 | 1.53E+10 | -4.21 | 2.51E-02 | 5.71E+10 | -11.4
2.00E-02 | 2.47E+10 | -9.82 | 2.00E-02 | 1.63E+11 | -13.4 | 2.00E-02 | 8.12E+10 | -10.1 | 2.00E-02 | 5.99E+10 | -11.9 | 2.00E-02 | 1.61E+10 | -4.38 | 2.00E-02 | 5.82E+10 | -11.1
1.59E-02 | 2.54E+10 | -9.54 | 1.59E-02 | 1.60E+11 | -12.1 | 1.59E-02 | 8.21E+10 | -10.1 | 1.59E-02 | 6.08E+10 | -12 | 1.59E-02 | 1.68E+10 | -4.66 | 1.59E-02 | 5.93E+10 | -10.9
1.26E-02 | 2.60E+10 | -9.25 | 1.26E-02 | 1.57E+11 | -11.5 | 1.26E-02 | 8.40E+10 | -9.98 | 1.26E-02 | 6.19E+10 | -12.1 | 1.26E-02 | 1.76E+10 | -4.3 | 1.26E-02 | 6.05E+10 | -10.6
1.00E-02 | 2.65E+10 | -8.63 | 1.00E-02 | 1.54E+11 | -11.1 | 1.00E-02 | 8.45E+10 | -9.94 | 1.00E-02 | 6.31E+10 | -12.3 | 1.00E-02 | 1.82E+10 | -3.93 | 1.00E-02 | 6.17E+10 | -10.2

## DI P8
###METADATA###
#Title: Preliminary EIS Data for Epoxy 2 + T0 DI P8
#Summary: EIS Epoxy 2 + T0 DI P8
#Author: Allen Skaja
#Publisher: Bureau of Reclamation
#Date of Publication: 7/27/26
#Link to RISE Catalog Item: https://data.usbr.gov/catalog/8039/item/134149
#Purpose: Electrochemial Impedance Spectroscopy Data for Epoxy 2 + T0 DI P8
###DATA###
Frequency = Freq |  | ¦Z¦ = Impedance magnitude (Ohm-cm2) |  |  | phi = Phase angle | Surface area = 23cm2
2024-09-06 |  |  | 2024-09-17 |  |  | 2024-09-26 |  |  | 2024-10-11 |  |  | 2025-01-13 |  |  | 2025-03-05
Freq | ¦Z¦ | phi | Freq | ¦Z¦ | phi | Freq | ¦Z¦ | phi | Freq | ¦Z¦ | phi | Freq | ¦Z¦ | phi | Freq | ¦Z¦ | phi
1.00E+05 | 3.31E+05 | -84.4 | 1.00E+05 | 1.21E+05 | -108 | 1.00E+05 | 6.03E+05 | -85.5 | 1.00E+05 | 5.61E+05 | -85.9 | 1.00E+05 | 3.11E+05 | -84.9 | 1.00E+05 | 2.96E+05 | -85.1
7.95E+04 | 4.11E+05 | -84.3 | 7.94E+04 | 1.58E+05 | -106 | 7.94E+04 | 7.22E+05 | -83.5 | 7.94E+04 | 6.73E+05 | -83.9 | 7.95E+04 | 3.85E+05 | -84.6 | 7.95E+04 | 3.69E+05 | -85.5
6.31E+04 | 5.25E+05 | -80.4 | 6.31E+04 | 1.97E+05 | -106 | 6.31E+04 | 9.07E+05 | -83.6 | 6.31E+04 | 8.47E+05 | -83.8 | 6.31E+04 | 4.76E+05 | -84.3 | 6.31E+04 | 4.59E+05 | -85.9
5.02E+04 | 6.45E+05 | -80.9 | 5.01E+04 | 2.55E+05 | -104 | 5.01E+04 | 1.13E+06 | -83.7 | 5.01E+04 | 1.06E+06 | -83.9 | 5.02E+04 | 6.07E+05 | -80.6 | 5.02E+04 | 5.93E+05 | -81.3
3.99E+04 | 7.95E+05 | -81.3 | 3.98E+04 | 3.27E+05 | -102 | 3.98E+04 | 1.41E+06 | -83.8 | 3.98E+04 | 1.32E+06 | -83.9 | 3.99E+04 | 7.42E+05 | -81.1 | 3.99E+04 | 7.32E+05 | -82.4
3.16E+04 | 9.82E+05 | -81.7 | 3.16E+04 | 4.19E+05 | -102 | 3.16E+04 | 1.76E+06 | -83.9 | 3.16E+04 | 1.64E+06 | -83.9 | 3.16E+04 | 9.12E+05 | -81.3 | 3.16E+04 | 9.08E+05 | -83.4
2.52E+04 | 1.21E+06 | -82 | 2.51E+04 | 5.39E+05 | -102 | 2.51E+04 | 2.18E+06 | -84 | 2.51E+04 | 2.03E+06 | -83.9 | 2.52E+04 | 1.12E+06 | -81.9 | 2.52E+04 | 1.13E+06 | -84.3
2.00E+04 | 1.49E+06 | -82.2 | 2.00E+04 | 6.94E+05 | -103 | 2.00E+04 | 2.71E+06 | -84.2 | 2.00E+04 | 2.52E+06 | -84.2 | 2.00E+04 | 1.39E+06 | -82.1 | 2.00E+04 | 1.41E+06 | -85
1.59E+04 | 1.85E+06 | -82.5 | 1.59E+04 | 8.99E+05 | -104 | 1.59E+04 | 3.36E+06 | -84.5 | 1.59E+04 | 3.13E+06 | -84.5 | 1.59E+04 | 1.70E+06 | -82.3 | 1.59E+04 | 1.76E+06 | -85.6
1.26E+04 | 2.28E+06 | -82.8 | 1.26E+04 | 1.17E+06 | -105 | 1.26E+04 | 4.18E+06 | -84.7 | 1.26E+04 | 3.89E+06 | -85.1 | 1.26E+04 | 2.11E+06 | -82.7 | 1.26E+04 | 2.20E+06 | -86.1
1.01E+04 | 2.80E+06 | -83.1 | 1.00E+04 | 1.53E+06 | -106 | 1.00E+04 | 5.20E+06 | -85 | 1.00E+04 | 4.84E+06 | -85.6 | 1.01E+04 | 2.57E+06 | -83.4 | 1.01E+04 | 2.73E+06 | -86.5
8.02E+03 | 3.45E+06 | -83.3 | 7.94E+03 | 2.01E+06 | -107 | 7.94E+03 | 6.47E+06 | -85.3 | 7.94E+03 | 6.01E+06 | -86 | 8.02E+03 | 3.21E+06 | -83.2 | 8.02E+03 | 3.41E+06 | -86.9
6.33E+03 | 4.42E+06 | -79.5 | 6.31E+03 | 2.65E+06 | -108 | 6.31E+03 | 8.03E+06 | -85.7 | 6.31E+03 | 7.51E+06 | -86.1 | 6.33E+03 | 4.02E+06 | -84.1 | 6.33E+03 | 4.30E+06 | -87.2
5.02E+03 | 5.43E+06 | -80.7 | 5.01E+03 | 3.51E+06 | -109 | 5.01E+03 | 1.00E+07 | -86 | 5.01E+03 | 9.40E+06 | -86.6 | 5.02E+03 | 4.94E+06 | -85.1 | 5.02E+03 | 5.39E+06 | -87.3
3.98E+03 | 6.70E+06 | -81.9 | 3.98E+03 | 4.67E+06 | -110 | 3.98E+03 | 1.26E+07 | -86.1 | 3.98E+03 | 1.18E+07 | -86.9 | 3.98E+03 | 6.27E+06 | -85.6 | 3.98E+03 | 6.78E+06 | -87.6
3.17E+03 | 8.29E+06 | -83 | 3.16E+03 | 6.23E+06 | -111 | 3.16E+03 | 1.56E+07 | -86.1 | 3.16E+03 | 1.47E+07 | -87.5 | 3.17E+03 | 7.87E+06 | -85.9 | 3.17E+03 | 8.50E+06 | -87.7
2.53E+03 | 1.03E+07 | -83.9 | 2.51E+03 | 8.36E+06 | -111 | 2.51E+03 | 1.96E+07 | -85.9 | 2.51E+03 | 1.84E+07 | -86.6 | 2.53E+03 | 9.78E+06 | -86 | 2.53E+03 | 1.06E+07 | -87.9
1.98E+03 | 1.30E+07 | -84.7 | 2.00E+03 | 1.12E+07 | -111 | 2.00E+03 | 2.44E+07 | -86 | 2.00E+03 | 2.31E+07 | -87 | 1.98E+03 | 1.21E+07 | -86.7 | 1.98E+03 | 1.34E+07 | -87.8
1.58E+03 | 1.61E+07 | -85.4 | 1.58E+03 | 1.49E+07 | -111 | 1.58E+03 | 3.05E+07 | -86.2 | 1.58E+03 | 2.88E+07 | -87.4 | 1.58E+03 | 1.52E+07 | -85 | 1.58E+03 | 1.69E+07 | -86.2
1.27E+03 | 2.00E+07 | -85.8 | 1.26E+03 | 2.00E+07 | -111 | 1.26E+03 | 3.81E+07 | -86.3 | 1.26E+03 | 3.62E+07 | -87.6 | 1.27E+03 | 1.88E+07 | -85.5 | 1.27E+03 | 2.09E+07 | -86.6
9.98E+02 | 2.52E+07 | -86.3 | 1.00E+03 | 2.68E+07 | -110 | 1.00E+03 | 4.75E+07 | -86.9 | 1.00E+03 | 4.54E+07 | -87.7 | 9.98E+02 | 2.34E+07 | -85.6 | 9.98E+02 | 2.64E+07 | -87
7.97E+02 | 3.15E+07 | -86.5 | 7.94E+02 | 3.57E+07 | -109 | 7.94E+02 | 5.92E+07 | -86.7 | 7.94E+02 | 5.69E+07 | -88.2 | 7.97E+02 | 2.91E+07 | -86 | 7.97E+02 | 3.30E+07 | -87.1
6.28E+02 | 4.11E+07 | -82 | 6.31E+02 | 4.73E+07 | -108 | 6.31E+02 | 7.50E+07 | -86.9 | 6.31E+02 | 7.06E+07 | -87.9 | 6.28E+02 | 3.65E+07 | -86.1 | 6.28E+02 | 4.15E+07 | -87.4
5.06E+02 | 5.03E+07 | -82.9 | 5.01E+02 | 6.27E+07 | -107 | 5.01E+02 | 9.32E+07 | -86.5 | 5.01E+02 | 8.94E+07 | -87.4 | 5.06E+02 | 4.56E+07 | -86.7 | 5.06E+02 | 5.14E+07 | -87.6
3.98E+02 | 6.30E+07 | -83.8 | 3.98E+02 | 8.26E+07 | -106 | 3.98E+02 | 1.17E+08 | -86.2 | 3.98E+02 | 1.12E+08 | -87.5 | 3.98E+02 | 5.77E+07 | -86.9 | 3.98E+02 | 6.51E+07 | -87.8
3.16E+02 | 7.87E+07 | -84.5 | 3.16E+02 | 1.08E+08 | -104 | 3.16E+02 | 1.45E+08 | -86.1 | 3.16E+02 | 1.41E+08 | -87.8 | 3.16E+02 | 7.18E+07 | -86.9 | 3.16E+02 | 8.16E+07 | -87.8
2.52E+02 | 9.75E+07 | -85.1 | 2.51E+02 | 1.41E+08 | -103 | 2.51E+02 | 1.82E+08 | -85.9 | 2.51E+02 | 1.75E+08 | -87.3 | 2.52E+02 | 8.99E+07 | -86.9 | 2.52E+02 | 1.02E+08 | -87.9
1.99E+02 | 1.23E+08 | -85.6 | 1.99E+02 | 1.84E+08 | -102 | 1.99E+02 | 2.26E+08 | -84.7 | 1.99E+02 | 2.20E+08 | -86.8 | 1.99E+02 | 1.14E+08 | -84.9 | 1.99E+02 | 1.29E+08 | -85.6
1.58E+02 | 1.53E+08 | -86 | 1.59E+02 | 2.39E+08 | -100 | 1.59E+02 | 2.84E+08 | -84.8 | 1.59E+02 | 2.77E+08 | -87.3 | 1.58E+02 | 1.40E+08 | -85.3 | 1.58E+02 | 1.61E+08 | -86
1.26E+02 | 1.92E+08 | -86.2 | 1.26E+02 | 3.08E+08 | -98.6 | 1.26E+02 | 3.51E+08 | -84.6 | 1.26E+02 | 3.44E+08 | -86.8 | 1.26E+02 | 1.73E+08 | -83.3 | 1.26E+02 | 2.01E+08 | -86.6
1.00E+02 | 2.38E+08 | -86.5 | 1.00E+02 | 3.94E+08 | -97.4 | 1.00E+02 | 4.34E+08 | -84.4 | 1.00E+02 | 4.33E+08 | -87.8 | 1.00E+02 | 2.22E+08 | -86 | 1.00E+02 | 2.51E+08 | -86.5
7.90E+01 | 3.01E+08 | -86.6 | 7.94E+01 | 5.04E+08 | -96.2 | 7.94E+01 | 5.38E+08 | -84.3 | 7.94E+01 | 5.38E+08 | -86.9 | 7.90E+01 | 2.82E+08 | -91.6 | 7.90E+01 | 3.17E+08 | -86.8
6.33E+01 | 3.92E+08 | -81 | 6.31E+01 | 6.44E+08 | -94.9 | 6.31E+01 | 6.81E+08 | -84.4 | 6.31E+01 | 6.72E+08 | -86.1 | 6.33E+01 | 2.59E+08 | -117 | 6.33E+01 | 3.96E+08 | -86.8
4.99E+01 | 4.90E+08 | -81.7 | 5.00E+01 | 8.20E+08 | -93.7 | 5.00E+01 | 8.31E+08 | -83.1 | 5.00E+01 | 8.32E+08 | -87.2 | 4.99E+01 | 4.76E+08 | -88.9 | 4.99E+01 | 4.99E+08 | -87.4
3.97E+01 | 6.05E+08 | -82.6 | 4.00E+01 | 1.03E+09 | -93.1 | 4.00E+01 | 1.03E+09 | -83.3 | 4.00E+01 | 1.03E+09 | -84.6 | 3.97E+01 | 6.18E+08 | -86.6 | 3.97E+01 | 6.22E+08 | -86.9
3.17E+01 | 7.49E+08 | -83.1 | 3.16E+01 | 1.31E+09 | -91.2 | 3.16E+01 | 1.29E+09 | -81.9 | 3.16E+01 | 1.32E+09 | -85.4 | 3.17E+01 | 7.18E+08 | -77.9 | 3.17E+01 | 7.71E+08 | -86.6
2.49E+01 | 9.39E+08 | -83.6 | 2.50E+01 | 1.67E+09 | -90.5 | 2.50E+01 | 1.55E+09 | -83 | 2.50E+01 | 1.69E+09 | -84.4 | 2.49E+01 | 8.41E+08 | -88.4 | 2.49E+01 | 9.80E+08 | -86.4
1.99E+01 | 1.16E+09 | -84.1 | 2.00E+01 | 2.13E+09 | -87.5 | 2.00E+01 | 1.95E+09 | -81.5 | 2.00E+01 | 2.02E+09 | -86.2 | 1.99E+01 | 9.42E+08 | -83.3 | 1.99E+01 | 1.21E+09 | -84
1.58E+01 | 1.46E+09 | -84.2 | 1.58E+01 | 2.67E+09 | -86.4 | 1.58E+01 | 2.42E+09 | -81 | 1.58E+01 | 2.83E+09 | -62.4 | 1.58E+01 | 6.63E+08 | -85.4 | 1.58E+01 | 1.55E+09 | -84
1.24E+01 | 1.83E+09 | -84.3 | 1.25E+01 | 3.34E+09 | -85.8 | 1.25E+01 | 3.03E+09 | -80.4 | 1.25E+01 | 4.85E+09 | -72 | 1.24E+01 | 1.07E+09 | -83.4 | 1.24E+01 | 1.90E+09 | -82.6
9.93E+00 | 2.26E+09 | -84.3 | 1.00E+01 | 4.15E+09 | -85.2 | 1.00E+01 | 3.73E+09 | -79.9 | 1.00E+01 | 3.88E+09 | -74.3 | 9.93E+00 | 2.14E+09 | -79.4 | 9.93E+00 | 2.27E+09 | -83.3
7.94E+00 | 2.80E+09 | -84.1 | 7.89E+00 | 5.24E+09 | -84.5 | 7.89E+00 | 4.62E+09 | -79.2 | 7.89E+00 | 5.39E+09 | -68.6 | 7.94E+00 | 5.77E+09 | -72.2 | 7.94E+00 | 2.97E+09 | -82.6
6.32E+00 | 3.78E+09 | -76.4 | 6.32E+00 | 6.53E+09 | -83.2 | 6.32E+00 | 5.66E+09 | -77.9 | 6.32E+00 | 5.29E+09 | -75.2 | 6.32E+00 | 3.11E+09 | -82.8 | 6.32E+00 | 3.72E+09 | -82
5.01E+00 | 4.63E+09 | -76.8 | 5.00E+00 | 8.16E+09 | -82.6 | 5.00E+00 | 6.99E+09 | -77.2 | 5.00E+00 | 6.27E+09 | -93.4 | 5.01E+00 | 3.55E+09 | -82.3 | 5.01E+00 | 4.65E+09 | -80.9
3.95E+00 | 5.71E+09 | -77.2 | 3.97E+00 | 9.96E+09 | -80.9 | 3.97E+00 | 8.51E+09 | -75.3 | 3.97E+00 | 1.03E+10 | -58.3 | 3.95E+00 | 4.61E+09 | -80 | 3.95E+00 | 5.83E+09 | -79.4
3.16E+00 | 6.97E+09 | -77.4 | 3.16E+00 | 1.24E+10 | -79.4 | 3.16E+00 | 1.04E+10 | -73.8 | 3.16E+00 | 1.24E+10 | -73.3 | 3.16E+00 | 5.93E+09 | -78.6 | 3.16E+00 | 7.19E+09 | -77.7
2.50E+00 | 8.61E+09 | -77.3 | 2.51E+00 | 1.53E+10 | -76.9 | 2.51E+00 | 1.28E+10 | -70 | 2.51E+00 | 1.41E+10 | -69.5 | 2.50E+00 | 7.55E+09 | -76.3 | 2.50E+00 | 8.94E+09 | -75.6
2.00E+00 | 1.06E+10 | -76.9 | 1.99E+00 | 1.87E+10 | -74.8 | 1.99E+00 | 1.54E+10 | -67.1 | 1.99E+00 | 1.73E+10 | -64.7 | 2.00E+00 | 9.27E+09 | -72.2 | 2.00E+00 | 1.10E+10 | -70.6
1.58E+00 | 1.30E+10 | -76.1 | 1.58E+00 | 2.29E+10 | -72.1 | 1.58E+00 | 1.84E+10 | -63.3 | 1.58E+00 | 2.04E+10 | -60.9 | 1.58E+00 | 1.13E+10 | -69.9 | 1.58E+00 | 1.34E+10 | -67.8
1.27E+00 | 1.59E+10 | -74.9 | 1.26E+00 | 2.77E+10 | -69.3 | 1.26E+00 | 2.17E+10 | -59.6 | 1.26E+00 | 2.47E+10 | -54.6 | 1.27E+00 | 1.36E+10 | -67 | 1.27E+00 | 1.61E+10 | -64.4
9.99E-01 | 1.96E+10 | -73.6 | 1.00E+00 | 3.31E+10 | -66.5 | 1.00E+00 | 2.52E+10 | -55.9 | 1.00E+00 | 2.81E+10 | -50 | 9.99E-01 | 1.64E+10 | -63.5 | 9.99E-01 | 1.94E+10 | -60.2
7.92E-01 | 2.40E+10 | -71.6 | 7.95E-01 | 3.94E+10 | -63.5 | 7.95E-01 | 2.90E+10 | -52 | 7.95E-01 | 3.16E+10 | -46.4 | 7.92E-01 | 1.95E+10 | -59.9 | 7.92E-01 | 2.29E+10 | -55.6
6.33E-01 | 3.15E+10 | -59.7 | 6.31E-01 | 4.63E+10 | -60.1 | 6.31E-01 | 3.29E+10 | -48.2 | 6.31E-01 | 3.54E+10 | -40.7 | 6.33E-01 | 2.27E+10 | -55.9 | 6.33E-01 | 2.64E+10 | -50.5
5.04E-01 | 3.70E+10 | -58.6 | 5.01E-01 | 5.37E+10 | -56.5 | 5.01E-01 | 3.69E+10 | -44.6 | 5.01E-01 | 3.89E+10 | -35.1 | 5.04E-01 | 2.70E+10 | -14 | 5.04E-01 | 2.99E+10 | -45.4
4.01E-01 | 4.26E+10 | -56.4 | 3.98E-01 | 6.19E+10 | -52.5 | 3.98E-01 | 4.10E+10 | -41.2 | 3.98E-01 | 4.13E+10 | -31 | 4.01E-01 | 2.97E+10 | -48 | 4.01E-01 | 3.32E+10 | -40
3.17E-01 | 5.09E+10 | -55.4 | 3.16E-01 | 7.13E+10 | -49 | 3.16E-01 | 4.50E+10 | -37.8 | 3.16E-01 | 4.37E+10 | -27.2 | 3.17E-01 | 3.34E+10 | -43.6 | 3.17E-01 | 3.61E+10 | -34.9
2.52E-01 | 5.81E+10 | -52.7 | 2.51E-01 | 8.05E+10 | -44.9 | 2.51E-01 | 4.87E+10 | -34.5 | 2.51E-01 | 4.54E+10 | -23.7 | 2.52E-01 | 3.69E+10 | -39.3 | 2.52E-01 | 3.86E+10 | -30.2
2.00E-01 | 6.76E+10 | -50.4 | 1.99E-01 | 8.99E+10 | -40.3 | 1.99E-01 | 5.26E+10 | -31.4 | 1.99E-01 | 4.71E+10 | -21.3 | 2.00E-01 | 4.04E+10 | -33.2 | 2.00E-01 | 4.05E+10 | -23.9
1.59E-01 | 7.78E+10 | -47.6 | 1.59E-01 | 9.97E+10 | -36.6 | 1.59E-01 | 5.62E+10 | -28.3 | 1.59E-01 | 4.75E+10 | -18.9 | 1.59E-01 | 4.40E+10 | -29.5 | 1.59E-01 | 4.19E+10 | -21.1
1.26E-01 | 8.45E+10 | -43.6 | 1.26E-01 | 1.06E+11 | -32.2 | 1.26E-01 | 5.95E+10 | -25.5 | 1.26E-01 | 4.90E+10 | -17.5 | 1.26E-01 | 4.72E+10 | -26 | 1.26E-01 | 4.33E+10 | -19
1.00E-01 | 1.01E+11 | -38.3 | 1.00E-01 | 1.11E+11 | -27.1 | 1.00E-01 | 6.19E+10 | -22.9 | 1.00E-01 | 4.99E+10 | -16.4 | 1.00E-01 | 4.92E+10 | -22.8 | 1.00E-01 | 4.44E+10 | -17.5
7.94E-02 | 9.96E+10 | -35 | 7.94E-02 | 1.18E+11 | -23.5 | 7.94E-02 | 6.52E+10 | -21 | 7.94E-02 | 5.14E+10 | -16.3 | 7.94E-02 | 5.09E+10 | -20.2 | 7.94E-02 | 4.54E+10 | -16.7
6.32E-02 | 1.17E+11 | -26.3 | 6.31E-02 | 1.18E+11 | -20.3 | 6.31E-02 | 6.65E+10 | -19 | 6.31E-02 | 5.22E+10 | -16.8 | 6.32E-02 | 5.17E+10 | -18.2 | 6.32E-02 | 4.60E+10 | -16.3
5.01E-02 | 1.21E+11 | -23.9 | 5.01E-02 | 1.17E+11 | -17.8 | 5.01E-02 | 6.82E+10 | -17.4 | 5.01E-02 | 5.42E+10 | -17.3 | 5.01E-02 | 5.25E+10 | -16.8 | 5.01E-02 | 4.70E+10 | -16.6
3.98E-02 | 1.38E+11 | -26.8 | 3.98E-02 | 1.17E+11 | -16 | 3.98E-02 | 6.94E+10 | -17 | 3.98E-02 | 5.62E+10 | -18 | 3.98E-02 | 5.32E+10 | -16.1 | 3.98E-02 | 4.82E+10 | -17.4
3.16E-02 | 1.14E+11 | -9.64 | 3.16E-02 | 1.17E+11 | -14.8 | 3.16E-02 | 7.07E+10 | -16 | 3.16E-02 | 5.86E+10 | -20 | 3.16E-02 | 5.37E+10 | -15.8 | 3.16E-02 | 4.97E+10 | -18.6
2.51E-02 | 1.17E+11 | -15.6 | 2.51E-02 | 1.20E+11 | -13.2 | 2.51E-02 | 7.20E+10 | -16.4 | 2.51E-02 | 6.22E+10 | -21.4 | 2.51E-02 | 5.42E+10 | -16.3 | 2.51E-02 | 5.16E+10 | -20.1
2.00E-02 | 1.08E+11 | -5.09 | 2.00E-02 | 1.16E+11 | -15.8 | 2.00E-02 | 7.45E+10 | -16.8 | 2.00E-02 | 6.65E+10 | -22.7 | 2.00E-02 | 5.50E+10 | -17.4 | 2.00E-02 | 5.40E+10 | -21.8
1.59E-02 | 1.02E+11 | -10 | 1.59E-02 | 1.17E+11 | -13.8 | 1.59E-02 | 7.61E+10 | -16.8 | 1.59E-02 | 7.19E+10 | -24.3 | 1.59E-02 | 5.56E+10 | -18.8 | 1.59E-02 | 5.71E+10 | -23.5
1.26E-02 | 9.57E+10 | -10.3 | 1.26E-02 | 1.17E+11 | -14.9 | 1.26E-02 | 7.88E+10 | -17.5 | 1.26E-02 | 7.76E+10 | -24.8 | 1.26E-02 | 5.74E+10 | -20.2 | 1.26E-02 | 6.09E+10 | -25.1
1.00E-02 | 9.64E+10 | -11.3 | 1.00E-02 | 1.18E+11 | -16.7 | 1.00E-02 | 8.30E+10 | -18.3 | 1.00E-02 | 8.59E+10 | -26.3 | 1.00E-02 | 5.96E+10 | -22.1 | 1.00E-02 | 6.55E+10 | -26.4

## HAR P3
###METADATA###
#Title: Preliminary EIS Data for Epoxy 2 + T0 HAR P3
#Summary: EIS Epoxy 2 + T0 HAR P3
#Author: Allen Skaja
#Publisher: Bureau of Reclamation
#Date of Publication: 7/27/26
#Link to RISE Catalog Item: https://data.usbr.gov/catalog/8039/item/134149
#Purpose: Electrochemial Impedance Spectroscopy Data for Epoxy 2 + T0 HAR P3
###DATA###
Frequency = Freq |  | ¦Z¦ = Impedance magnitude (Ohm-cm2) |  |  | phi = Phase angle | Surface area = 23cm2
2024-09-05 |  |  | 2024-09-16 |  |  | 2024-09-25 |  |  | 2024-10-10 |  |  | 2025-01-14 |  |  | 2025-03-04
Freq | ¦Z¦ | phi | Freq | ¦Z¦ | phi | Freq | ¦Z¦ | phi | Freq | ¦Z¦ | phi | Freq | ¦Z¦ | phi | Freq | ¦Z¦ | phi
100006.5 | 295557.9 | -86.62166 | 100006.5 | 319375.5 | -84.95747 | 100078.1 | 322068.1 | -86.11733 | 100006.5 | 319652.7 | -88.3007 | 100078.1 | 304635.7 | -84.30701 | 100078.1 | 242229.7 | -85.89527
79433.59 | 354108.9 | -85.33381 | 79433.59 | 381818.5 | -83.12854 | 79453.13 | 402161.4 | -86.2893 | 79433.59 | 385729.8 | -86.48933 | 79453.13 | 376629.9 | -84.07418 | 79453.13 | 301765.1 | -86.28948
63105.47 | 448147.9 | -85.68893 | 63105.47 | 478059 | -83.16171 | 63140.62 | 511636.4 | -83.24523 | 63105.47 | 489526.8 | -86.78031 | 63140.62 | 464257.2 | -83.65857 | 63140.62 | 376458.7 | -86.65429
50123.7 | 564527.5 | -86.03408 | 50123.7 | 595192.1 | -83.23959 | 50203.12 | 634499.1 | -84.00983 | 50123.7 | 618827.5 | -86.96164 | 50203.12 | 590030.1 | -79.94935 | 50203.12 | 467773.6 | -88.02986
39811.2 | 708963.5 | -86.37362 | 39811.2 | 738107.5 | -83.46097 | 39890.62 | 788529.8 | -84.60865 | 39811.2 | 777937 | -87.13429 | 39890.62 | 720650 | -80.2545 | 39890.62 | 586028.9 | -88.23348
31634.12 | 888260.3 | -86.56925 | 31634.12 | 915692.1 | -83.80193 | 31640.63 | 985146.3 | -85.14879 | 31634.12 | 975494.5 | -87.05286 | 31640.63 | 885998.8 | -81.13044 | 31640.63 | 735033.6 | -88.38454
25123.7 | 1111808 | -86.59176 | 25123.7 | 1133416 | -83.97093 | 25171.88 | 1229384 | -85.66138 | 25123.7 | 1223757 | -87.12419 | 25171.88 | 1086908 | -81.87417 | 25171.88 | 919449.4 | -88.5803
19954.43 | 1395918 | -86.8278 | 19954.43 | 1408838 | -84.46675 | 20015.62 | 1529886 | -86.07129 | 19954.43 | 1536674 | -87.22806 | 20015.62 | 1332710 | -82.3745 | 20015.62 | 1151104 | -88.79445
15852.87 | 1747812 | -87.09195 | 15852.87 | 1750269 | -85.04851 | 15890.62 | 1915264 | -86.38637 | 15852.87 | 1928960 | -87.57781 | 15890.62 | 1657849 | -83.20907 | 15890.62 | 1445200 | -89.14966
12587.17 | 2184637 | -87.49952 | 12587.17 | 2183942 | -85.60483 | 12609.37 | 2396384 | -86.67859 | 12587.17 | 2415005 | -87.64738 | 12609.38 | 2057155 | -83.45695 | 12609.38 | 1812555 | -89.46034
9998.18 | 2744344 | -87.63208 | 9998.18 | 2725124 | -86.04926 | 10078.13 | 2972203 | -86.69879 | 9998.18 | 3029787 | -87.82779 | 10078.13 | 2536751 | -84.27667 | 10078.13 | 2264129 | -89.83608
7942.6 | 3441283 | -87.86256 | 7942.6 | 3405291 | -86.3622 | 8015.625 | 3718592 | -86.84846 | 7942.6 | 3807129 | -88.09456 | 8015.625 | 3107512 | -84.2758 | 8015.625 | 2839231 | -90.08695
6311.096 | 4306938 | -87.86416 | 6311.096 | 4265004 | -86.96056 | 6328.125 | 4769833 | -83.78816 | 6311.096 | 4742086 | -87.94521 | 6328.125 | 3915933 | -85.76776 | 6328.125 | 3602182 | -90.71296
5011.18 | 5415188 | -88.09271 | 5011.18 | 5331965 | -87.13998 | 5015.625 | 5938036 | -84.50207 | 5011.18 | 5937858 | -87.9512 | 5015.625 | 4959952 | -85.89142 | 5015.625 | 4546125 | -91.59837
3980.932 | 6781865 | -88.0578 | 3980.932 | 6688419 | -87.4546 | 3984.375 | 7403508 | -85.06485 | 3980.932 | 7408118 | -88.01143 | 3984.375 | 6097419 | -86.67054 | 3984.375 | 5735448 | -91.78124
3162.667 | 8506610 | -88.16245 | 3162.667 | 8369342 | -87.58671 | 3170.956 | 9221747 | -85.60384 | 3162.667 | 9346006 | -87.86002 | 3170.956 | 7807198 | -86.36579 | 3170.956 | 7283583 | -92.64362
2511.16 | 10631600 | -87.76025 | 2511.16 | 10489740 | -87.30835 | 2527.573 | 11491870 | -85.95865 | 2511.16 | 11727500 | -87.75269 | 2527.573 | 9794723 | -85.07342 | 2527.573 | 9238026 | -92.99143
1995.371 | 13348770 | -87.98646 | 1995.371 | 13149920 | -87.48835 | 1976.103 | 14596630 | -86.19088 | 1995.371 | 14711360 | -87.83623 | 1976.103 | 11704950 | -85.71093 | 1976.103 | 11999280 | -93.35731
1584.489 | 16814040 | -88.22475 | 1584.489 | 16487210 | -87.78969 | 1577.524 | 18155840 | -86.52231 | 1584.489 | 18989910 | -88.74238 | 1577.524 | 14943290 | -84.4703 | 1577.524 | 15623110 | -92.57158
1259.04 | 21119860 | -88.09023 | 1259.04 | 20692980 | -87.82765 | 1265.625 | 22526970 | -86.51754 | 1259.04 | 23158730 | -87.79698 | 1265.625 | 18652720 | -85.02469 | 1265.625 | 19685480 | -92.53611
999.948 | 26479220 | -88.14359 | 999.948 | 25979830 | -88.17697 | 998.264 | 28316150 | -86.69146 | 999.948 | 28958570 | -88.437 | 998.264 | 23263310 | -84.07611 | 998.264 | 25156850 | -92.09329
794.1629 | 33310380 | -88.48041 | 794.1629 | 32500400 | -88.2044 | 796.875 | 35303320 | -86.51279 | 794.1629 | 36837230 | -88.03113 | 796.875 | 29586900 | -85.53498 | 796.875 | 31803360 | -91.82787
630.984 | 41492610 | -88.09262 | 630.984 | 40692720 | -88.10509 | 627.7902 | 45308130 | -83.17832 | 630.984 | 45594000 | -89.46647 | 627.7902 | 35473340 | -85.9829 | 627.7902 | 40680520 | -90.97367
501.3029 | 52225990 | -88.71716 | 501.3029 | 51199080 | -88.2361 | 505.5147 | 55484550 | -83.73485 | 501.3029 | 57401790 | -87.96886 | 505.5147 | 44617300 | -85.97077 | 505.5147 | 50376110 | -90.50658
398.2093 | 65612450 | -88.70002 | 398.2093 | 64195880 | -88.22226 | 397.9953 | 69539120 | -84.25403 | 398.2093 | 72127900 | -87.63346 | 397.9953 | 56275830 | -85.92359 | 397.9953 | 63992100 | -89.98601
316.1132 | 82092090 | -88.62583 | 316.1132 | 80732670 | -88.12418 | 315.5048 | 86671050 | -84.68788 | 316.1132 | 90632670 | -87.90419 | 315.5048 | 70326630 | -85.69062 | 315.5048 | 80560660 | -89.53526
251.1851 | 103238900 | -87.89878 | 251.1851 | 101520300 | -87.40779 | 252.4038 | 107199800 | -85.04173 | 251.1851 | 113588000 | -87.11286 | 252.4038 | 87110200 | -85.68349 | 252.4038 | 100503500 | -89.11481
199.4949 | 129665600 | -87.70004 | 199.4949 | 127194200 | -87.438 | 198.6229 | 134750100 | -85.38138 | 199.4949 | 141513200 | -87.33765 | 198.6229 | 111269000 | -84.06114 | 198.6229 | 128946000 | -86.30674
158.5334 | 164224400 | -88.01677 | 158.5334 | 159496800 | -87.44152 | 158.3615 | 167465300 | -85.63289 | 158.5334 | 177502200 | -87.84321 | 158.3615 | 136863000 | -85.53639 | 158.3615 | 160289600 | -86.40348
125.9111 | 205402100 | -87.83722 | 125.9111 | 199856000 | -87.44888 | 125.558 | 209197300 | -85.85341 | 125.9111 | 221971500 | -87.45447 | 125.558 | 170424900 | -83.08525 | 125.558 | 200654300 | -86.41153
100.0091 | 256293900 | -87.68903 | 100.0091 | 250221600 | -87.39313 | 100.4464 | 259614000 | -85.99283 | 100.0091 | 275154700 | -87.01913 | 100.4464 | 210134800 | -85.52063 | 100.4464 | 249023100 | -86.39694
79.40828 | 315582600 | -87.11067 | 79.40828 | 313729100 | -87.34995 | 79.00281 | 326831600 | -86.16907 | 79.40828 | 348392900 | -86.49236 | 79.00281 | 239323000 | -84.69866 | 79.00281 | 314591700 | -86.25866
63.0971 | 401124400 | -87.59514 | 63.0971 | 392683300 | -87.24321 | 63.3446 | 412697200 | -82.99638 | 63.0971 | 443540600 | -86.40185 | 63.3446 | 310871100 | -125.5446 | 63.3446 | 389755900 | -86.0912
50.00829 | 505910500 | -86.64362 | 50.00829 | 492796700 | -86.94235 | 49.86702 | 518726900 | -82.96577 | 50.00829 | 557201500 | -85.04784 | 49.86702 | 457134100 | -82.31287 | 49.86702 | 492237900 | -85.84286
40.00589 | 638008800 | -88.01046 | 40.00589 | 617590100 | -87.35148 | 39.72458 | 645454000 | -83.72699 | 40.00589 | 706604100 | -83.46707 | 39.72458 | 495646500 | -77.40171 | 39.72458 | 614146900 | -85.43202
31.57928 | 807060900 | -88.49948 | 31.57928 | 766983400 | -86.82783 | 31.6723 | 802964900 | -84.05839 | 31.57928 | 775310300 | -87.16816 | 31.6723 | 621102600 | -91.73296 | 31.6723 | 764831400 | -85.00795
24.99111 | 992627000 | -85.00307 | 24.99111 | 960533800 | -85.44112 | 24.93351 | 1008136000 | -84.17403 | 24.99111 | 1066152000 | -83.14618 | 24.93351 | 797039400 | -80.45382 | 24.93351 | 964100300 | -84.35316
20.00108 | 1235287000 | -84.40389 | 20.00108 | 1195271000 | -85.03507 | 19.86229 | 1255265000 | -84.25542 | 20.00108 | 1328262000 | -80.95197 | 19.86229 | 1048630000 | -78.71463 | 19.86229 | 1208140000 | -80.96814
15.79337 | 1547060000 | -83.92682 | 15.79337 | 1497304000 | -84.61474 | 15.83615 | 1554383000 | -84.11998 | 15.79337 | 1666367000 | -81.21969 | 15.83615 | 640203800 | -92.55717 | 15.83615 | 1497915000 | -80.5636
12.50021 | 1932453000 | -82.84886 | 12.50021 | 1875819000 | -84.14433 | 12.40079 | 1981898000 | -83.55623 | 12.50021 | 2262675000 | -77.49371 | 12.40079 | 909443100 | -83.07359 | 12.40079 | 1894750000 | -79.62039
9.99868 | 2430709000 | -81.72803 | 9.99868 | 2328829000 | -83.60196 | 9.93114 | 2449991000 | -82.90427 | 9.99868 | 2457375000 | -75.92233 | 9.93114 | 2427523000 | -74.19107 | 9.93114 | 2335005000 | -78.56487
7.893889 | 2987335000 | -80.19879 | 7.893889 | 2917448000 | -82.72271 | 7.944915 | 3032491000 | -82.12085 | 7.893889 | 3194862000 | -78.47878 | 7.944915 | 1838708000 | -85.01252 | 7.944915 | 2877009000 | -76.95086
6.316229 | 3702519000 | -78.6152 | 6.316229 | 3611873000 | -82.18835 | 6.317385 | 3903221000 | -77.03167 | 6.316229 | 3900951000 | -75.61569 | 6.317385 | 3024238000 | -76.93903 | 6.317385 | 3550963000 | -74.98323
4.997477 | 4619732000 | -75.64896 | 4.997477 | 4502806000 | -80.79109 | 5.008013 | 4832751000 | -76.11957 | 4.997477 | 4226845000 | -74.71931 | 5.008013 | 4014957000 | -73.73155 | 5.008013 | 4382754000 | -72.36235
3.973022 | 5604835000 | -73.52153 | 3.973022 | 5578208000 | -79.31366 | 3.945707 | 6016785000 | -74.69734 | 3.973022 | 6014332000 | -79.18443 | 3.945707 | 5960597000 | -66.04094 | 3.945707 | 5396927000 | -69.10031
3.157183 | 6859911000 | -71.33107 | 3.157183 | 6924761000 | -77.41189 | 3.158693 | 7364779000 | -72.84328 | 3.157183 | 7353841000 | -73.91058 | 3.158693 | 5541849000 | -69.32712 | 3.158693 | 6505205000 | -65.47788
2.510845 | 8434024000 | -67.17289 | 2.510845 | 8482256000 | -75.03388 | 2.504006 | 9061233000 | -70.30829 | 2.510845 | 8400440000 | -66.76765 | 2.504006 | 6824048000 | -64.9705 | 2.504006 | 7801206000 | -61.12666
1.994893 | 10178740000 | -62.70844 | 1.994893 | 10377510000 | -72.55516 | 1.998082 | 11002090000 | -67.18828 | 1.994893 | 10060390000 | -63.36401 | 1.998082 | 8154233000 | -58.66163 | 1.998082 | 9196778000 | -53.77665
1.583248 | 12082640000 | -58.03711 | 1.583248 | 12648530000 | -69.63276 | 1.584686 | 13300290000 | -63.43554 | 1.583248 | 11937510000 | -59.89609 | 1.584686 | 9181527000 | -52.8409 | 1.584686 | 10647070000 | -48.99271
1.257285 | 14105850000 | -52.97605 | 1.257285 | 15319420000 | -66.20185 | 1.266892 | 15757530000 | -59.08412 | 1.257285 | 13565040000 | -59.28771 | 1.266892 | 13900570000 | -29.87333 | 1.266892 | 12019600000 | -44.15065
1.000064 | 16155180000 | -47.75597 | 1.000064 | 18272360000 | -62.52279 | 0.999041 | 18567980000 | -53.88991 | 1.000064 | 16141120000 | -51.49935 | 0.999041 | 12500860000 | -43.59289 | 0.999041 | 13383330000 | -38.88413
0.7945992 | 18100540000 | -42.26473 | 0.7945992 | 21553760000 | -58.43186 | 0.7923428 | 21345330000 | -48.56458 | 0.7945992 | 18449380000 | -47.50046 | 0.7923428 | 13907720000 | -38.28619 | 0.7923428 | 14570940000 | -33.8951
0.6310582 | 19897600000 | -36.77647 | 0.6310582 | 25131090000 | -53.93099 | 0.633446 | 24628360000 | -39.27519 | 0.6310582 | 20878400000 | -42.76201 | 0.6334459 | 14939690000 | -33.24992 | 0.6334459 | 15555830000 | -29.45998
0.5011868 | 21388650000 | -31.65694 | 0.5011868 | 28784560000 | -49.09452 | 0.5040323 | 26882460000 | -34.48225 | 0.5011868 | 22924030000 | -38.58739 | 0.5040323 | 15833220000 | -28.55668 | 0.5040323 | 16373950000 | -25.49167
0.3982718 | 22646240000 | -27.15365 | 0.3982718 | 32451020000 | -44.16844 | 0.400641 | 28831250000 | -29.95738 | 0.3982718 | 24911410000 | -34.15102 | 0.400641 | 16678930000 | -24.64708 | 0.400641 | 17034590000 | -22.09364
0.3162956 | 23653610000 | -23.11881 | 0.3162956 | 35958650000 | -39.27066 | 0.316723 | 30488590000 | -25.75811 | 0.3162956 | 26692460000 | -29.85253 | 0.316723 | 17165230000 | -21.02513 | 0.316723 | 17543330000 | -19.3075
0.2512058 | 24408320000 | -19.91749 | 0.2512058 | 39129220000 | -34.3363 | 0.2520161 | 31770200000 | -22.17806 | 0.2512058 | 28049690000 | -26.34158 | 0.2520161 | 17526440000 | -18.55347 | 0.2520161 | 17948900000 | -17.27509
0.1994613 | 25015090000 | -17.35078 | 0.1994613 | 41880070000 | -29.72833 | 0.2003205 | 32725840000 | -19.20759 | 0.1994613 | 29881610000 | -22.37342 | 0.2003205 | 18180560000 | -14.17802 | 0.2003205 | 18348670000 | -13.02607
0.1585265 | 25505800000 | -15.46923 | 0.1585265 | 44002090000 | -25.50779 | 0.1588983 | 33480990000 | -16.78806 | 0.1585265 | 30282180000 | -20.96422 | 0.1588983 | 18594410000 | -12.78524 | 0.1588983 | 18634200000 | -12.73988
0.125872 | 25949140000 | -14.07442 | 0.125872 | 45642370000 | -21.90289 | 0.1260081 | 34081240000 | -14.98462 | 0.125872 | 31381130000 | -19.32302 | 0.1260081 | 18943310000 | -13.23323 | 0.1260081 | 18960620000 | -12.91324
0.0999936 | 26372110000 | -13.26696 | 0.0999936 | 46826970000 | -18.7913 | 0.1001603 | 34621670000 | -13.76212 | 0.0999936 | 32139900000 | -18.36202 | 0.1001603 | 19021740000 | -13.02147 | 0.1001603 | 19367360000 | -13.53472
0.0794486 | 26892330000 | -12.87817 | 0.0794486 | 47531530000 | -16.29807 | 0.0794492 | 35098630000 | -13.10115 | 0.0794486 | 32981070000 | -17.82588 | 0.0794492 | 19746920000 | -14.33274 | 0.0794492 | 19829630000 | -14.53096
0.0631028 | 27445190000 | -12.88244 | 0.0631028 | 47983290000 | -14.44061 | 0.0631739 | 35410230000 | -12.85393 | 0.0631028 | 33960950000 | -18.01493 | 0.0631739 | 19570360000 | -14.14898 | 0.0631739 | 20238390000 | -15.90674
0.0501341 | 28123550000 | -13.19821 | 0.0501341 | 48263170000 | -13.14639 | 0.0501337 | 35906210000 | -13.10898 | 0.0501341 | 34980730000 | -18.58962 | 0.0501337 | 20453080000 | -16.10576 | 0.0501337 | 20896730000 | -17.5615
0.0398085 | 28919840000 | -13.64191 | 0.0398085 | 48426060000 | -12.28887 | 0.0398258 | 36531940000 | -13.66087 | 0.0398085 | 36164510000 | -19.15196 | 0.0398258 | 20967290000 | -17.65742 | 0.0398258 | 21756110000 | -19.50081
0.0316264 | 29906860000 | -14.26671 | 0.0316264 | 48544960000 | -12.35615 | 0.0316296 | 37334830000 | -14.54521 | 0.0316264 | 37690000000 | -20.71493 | 0.0316296 | 21501800000 | -19.68413 | 0.0316296 | 22856730000 | -21.54919
0.0251158 | 31106570000 | -14.80703 | 0.0251158 | 48721700000 | -12.05351 | 0.0251206 | 38373700000 | -15.61001 | 0.0251158 | 39664250000 | -22.02534 | 0.0251206 | 23277440000 | -21.00058 | 0.0251206 | 24255560000 | -23.6129
0.019954 | 32466710000 | -15.30883 | 0.019954 | 48958780000 | -12.42019 | 0.0199553 | 39721690000 | -16.76696 | 0.019954 | 42177800000 | -23.48571 | 0.0199553 | 24283600000 | -22.83907 | 0.0199553 | 25987800000 | -25.54462
0.0158526 | 34033490000 | -15.61252 | 0.0158526 | 49370380000 | -13.01113 | 0.0158522 | 41375660000 | -17.86626 | 0.0158526 | 45008060000 | -25.50953 | 0.0158522 | 26168880000 | -24.475 | 0.0158522 | 28082420000 | -27.23743
0.0125927 | 35690140000 | -15.66399 | 0.0125927 | 49948360000 | -13.62002 | 0.0125907 | 43360550000 | -18.82727 | 0.0125927 | 48172060000 | -26.45686 | 0.0125907 | 28120960000 | -25.83002 | 0.0125907 | 30651330000 | -28.57175
|  |  | 0.0100006 | 50862780000 | -14.32386 | 0.0100011 | 45676130000 | -19.51109 | 0.0100006 | 51876310000 | -27.61819 | 0.0100011 | 30657860000 | -26.92847 | 0.0100011 | 33717030000 | -29.32912

## HAR P4
###METADATA###
#Title: Preliminary EIS Data for Epoxy 2 + T0 HAR P4
#Summary: EIS Epoxy 2 + T0 HAR P4
#Author: Allen Skaja
#Publisher: Bureau of Reclamation
#Date of Publication: 7/27/26
#Link to RISE Catalog Item: https://data.usbr.gov/catalog/8039/item/134149
#Purpose: Electrochemial Impedance Spectroscopy Data for Epoxy 2 + T0 HAR P4
###DATA###
Frequency = Freq |  | ¦Z¦ = Impedance magnitude (Ohm-cm2) |  |  | phi = Phase angle | Surface area = 23cm2
2024-09-05 |  |  | 2024-09-16 |  |  | 2024-09-25 |  |  | 2025-01-14 |  |  | 2025-03-04
Freq | ¦Z¦ | phi | Freq | ¦Z¦ | phi | Freq | ¦Z¦ | phi | Freq | ¦Z¦ | phi | Freq | ¦Z¦ | phi
100006.5 | 362046.6 | -85.57993 | 100006.5 | 347281.7 | -85.91899 | 100006.5 | 367470.8 | -85.91446 | 100078.1 | 345276.5 | -82.11333 | 100078.1 | 275663.5 | -84.80047
79433.59 | 434371.9 | -83.70465 | 79433.59 | 415403.7 | -84.14597 | 79433.59 | 440493.3 | -83.94938 | 79453.13 | 425968.7 | -82.07868 | 79453.13 | 340971.7 | -84.28545
63105.47 | 544829.9 | -83.73107 | 63105.47 | 523221.4 | -84.46187 | 63105.47 | 553707.4 | -83.91403 | 63140.62 | 524497.5 | -82.07762 | 63140.62 | 404544.2 | -91.0524
50123.7 | 680461.4 | -83.74316 | 50123.7 | 656101.9 | -84.62657 | 50123.7 | 690398.8 | -83.95904 | 50203.12 | 672590.4 | -76.40471 | 50203.12 | 504058.6 | -89.49548
39811.2 | 846461.9 | -83.78832 | 39811.2 | 820188.1 | -84.70374 | 39811.2 | 858226.7 | -83.98161 | 39890.62 | 816685.7 | -77.40543 | 39890.62 | 625849.1 | -88.23778
31634.12 | 1048387 | -83.67795 | 31634.12 | 1021190 | -84.56043 | 31634.12 | 1065962 | -83.74243 | 31640.63 | 997207.7 | -78.34955 | 31640.63 | 777633.9 | -87.30126
25123.7 | 1300106 | -83.98892 | 25123.7 | 1271949 | -84.74414 | 25123.7 | 1322681 | -83.99154 | 25171.88 | 1218781 | -79.3328 | 25171.88 | 959870.9 | -86.82601
19954.43 | 1612996 | -84.28977 | 19954.43 | 1583997 | -84.90017 | 19954.43 | 1640108 | -84.24321 | 20015.62 | 1494958 | -80.21316 | 20015.62 | 1187341 | -86.34981
15852.87 | 2002298 | -84.76113 | 15852.87 | 1967717 | -85.11651 | 15852.87 | 2025126 | -84.71648 | 15890.62 | 1843242 | -81.04375 | 15890.62 | 1470423 | -86.11318
12587.17 | 2491050 | -85.27343 | 12587.17 | 2449381 | -85.43316 | 12587.17 | 2530580 | -84.81256 | 12609.38 | 2276653 | -81.75784 | 12609.38 | 1829539 | -86.25604
9998.18 | 3106238 | -85.77499 | 9998.18 | 3046124 | -85.85343 | 9998.18 | 3131518 | -85.36233 | 10078.13 | 2803875 | -82.47926 | 10078.13 | 2258004 | -86.45266
7942.6 | 3869377 | -86.24171 | 7942.6 | 3800630 | -86.12901 | 7942.6 | 3912730 | -85.78783 | 8015.625 | 3471370 | -83.03925 | 8015.625 | 2794795 | -86.29732
6311.096 | 4831103 | -86.62656 | 6311.096 | 4730931 | -86.51975 | 6311.096 | 4886428 | -86.13096 | 6328.125 | 4324601 | -83.67274 | 6328.125 | 3386291 | -95.3727
5011.18 | 6044881 | -87.01784 | 5011.18 | 5923367 | -86.79952 | 5011.18 | 6094888 | -86.58582 | 5015.625 | 5387972 | -84.01488 | 5015.625 | 4281472 | -93.79769
3980.932 | 7553426 | -87.13248 | 3980.932 | 7430584 | -87.12598 | 3980.932 | 7630603 | -86.76634 | 3984.375 | 6703581 | -84.60052 | 3984.375 | 5390642 | -92.65311
3162.667 | 9475096 | -87.39569 | 3162.667 | 9260171 | -87.39043 | 3162.667 | 9571102 | -87.26858 | 3170.956 | 8298836 | -84.80182 | 3170.956 | 6735747 | -91.61315
2511.16 | 11887090 | -87.25605 | 2511.16 | 11619330 | -87.12309 | 2511.16 | 11977500 | -87.03006 | 2527.573 | 10332260 | -84.94061 | 2527.573 | 8433923 | -91.09689
1995.371 | 14927960 | -87.51827 | 1995.371 | 14552910 | -87.4621 | 1995.371 | 14957210 | -87.563 | 1976.103 | 13063690 | -85.28314 | 1976.103 | 10687510 | -90.46804
1584.489 | 18693260 | -87.78361 | 1584.489 | 18270750 | -87.59432 | 1584.489 | 18763930 | -87.60199 | 1577.524 | 16229060 | -83.14682 | 1577.524 | 13344030 | -90.05826
1259.04 | 23455580 | -87.97485 | 1259.04 | 22857330 | -87.88957 | 1259.04 | 23425780 | -87.88903 | 1265.625 | 20009220 | -83.78254 | 1265.625 | 16520720 | -89.85466
999.948 | 29407080 | -88.18493 | 999.948 | 28653180 | -88.03406 | 999.948 | 29372590 | -88.14535 | 998.264 | 25036700 | -84.29533 | 998.264 | 20926720 | -89.52423
794.1629 | 36914920 | -87.98178 | 794.1629 | 36007450 | -88.16213 | 794.1629 | 37034350 | -88.14245 | 796.875 | 31202830 | -84.69241 | 796.875 | 26109640 | -89.69054
630.984 | 46438960 | -88.27863 | 630.984 | 45103530 | -88.24759 | 630.984 | 46250600 | -88.01338 | 627.7902 | 38929820 | -84.94396 | 627.7902 | 33004380 | -99.24258
501.3029 | 58190200 | -88.38674 | 501.3029 | 56820760 | -88.39778 | 501.3029 | 58527290 | -88.30541 | 505.5147 | 48038020 | -85.25561 | 505.5147 | 41409730 | -97.64203
398.2093 | 73083660 | -88.37465 | 398.2093 | 71267470 | -88.40547 | 398.2093 | 73647420 | -88.4217 | 397.9953 | 60444580 | -85.43522 | 397.9953 | 52883020 | -96.29623
316.1132 | 91772690 | -88.32596 | 316.1132 | 89641940 | -88.39984 | 316.1132 | 91781580 | -88.01177 | 315.5048 | 75545640 | -85.54385 | 315.5048 | 67021560 | -95.34133
251.1851 | 115561700 | -87.56685 | 251.1851 | 112820700 | -87.61088 | 251.1851 | 115725300 | -87.15019 | 252.4038 | 93588670 | -85.59592 | 252.4038 | 84185330 | -94.68847
199.4949 | 145016600 | -87.71307 | 199.4949 | 141606400 | -87.60654 | 199.4949 | 144314300 | -87.2471 | 198.6229 | 118711900 | -83.0026 | 198.6229 | 107716600 | -94.17419
158.5334 | 181695800 | -87.7105 | 158.5334 | 177446600 | -87.61819 | 158.5334 | 180319200 | -88.0293 | 158.3615 | 147132000 | -83.48322 | 158.3615 | 136312900 | -93.77294
125.9111 | 227922400 | -87.71044 | 125.9111 | 222546700 | -87.5882 | 125.9111 | 225953100 | -87.33495 | 125.558 | 183453200 | -83.84424 | 125.558 | 173703200 | -93.27028
100.0091 | 285802000 | -87.66657 | 100.0091 | 279082400 | -87.51735 | 100.0091 | 286583000 | -87.65107 | 100.4464 | 226908500 | -84.05649 | 100.4464 | 219721300 | -92.72881
79.40828 | 358675700 | -87.57749 | 79.40828 | 349612800 | -87.41508 | 79.40828 | 356279600 | -87.44265 | 79.00281 | 285371500 | -84.18588 | 79.00281 | 282480100 | -91.87765
63.0971 | 449488300 | -87.48389 | 63.0971 | 438410100 | -87.23767 | 63.0971 | 449410500 | -87.65974 | 63.3446 | 352526900 | -84.32892 | 63.3446 | 384542300 | -93.15569
50.00829 | 564588800 | -87.21096 | 50.00829 | 550413300 | -86.88131 | 50.00829 | 567416100 | -86.20539 | 49.86702 | 443002500 | -84.23325 | 49.86702 | 481161200 | -90.65905
40.00589 | 703024500 | -86.97388 | 40.00589 | 683505000 | -86.18765 | 40.00589 | 687433000 | -87.54916 | 39.72458 | 550595000 | -83.96752 | 39.72458 | 593470200 | -88.66143
31.57928 | 887650300 | -86.63933 | 31.57928 | 865502100 | -86.84391 | 31.57928 | 877201500 | -86.62556 | 31.6723 | 683105100 | -83.60371 | 31.6723 | 735091600 | -87.15572
24.99111 | 1108220000 | -85.60479 | 24.99111 | 1072989000 | -85.41629 | 24.99111 | 1104404000 | -85.50161 | 24.93351 | 857703300 | -83.12246 | 24.93351 | 920193600 | -85.89386
20.00108 | 1378023000 | -85.31425 | 20.00108 | 1321373000 | -85.4865 | 20.00108 | 1371980000 | -85.52349 | 19.86229 | 1068961000 | -80.07651 | 19.86229 | 1127412000 | -84.68937
15.79337 | 1733740000 | -84.76648 | 15.79337 | 1665002000 | -84.44117 | 15.79337 | 1724612000 | -85.38504 | 15.83615 | 1334201000 | -79.74923 | 15.83615 | 1392460000 | -83.36912
12.50021 | 2160000000 | -84.28184 | 12.50021 | 2089860000 | -83.87906 | 12.50021 | 2159850000 | -84.72227 | 12.40079 | 1679412000 | -79.04488 | 12.40079 | 1766396000 | -81.9566
9.99868 | 2695346000 | -83.4903 | 9.99868 | 2589203000 | -83.29771 | 9.99868 | 2688394000 | -84.53032 | 9.93114 | 2054217000 | -78.72125 | 9.93114 | 2159674000 | -80.39812
7.893889 | 3366080000 | -82.57978 | 7.893889 | 3236820000 | -82.42671 | 7.893889 | 3329223000 | -82.79861 | 7.944915 | 2513210000 | -77.61035 | 7.944915 | 2657297000 | -78.60803
6.316229 | 4166010000 | -81.7546 | 6.316229 | 4014890000 | -81.42871 | 6.316229 | 4218174000 | -82.66876 | 6.317385 | 3119894000 | -75.99992 | 6.317385 | 3415096000 | -74.17808
4.997477 | 5177550000 | -80.09452 | 4.997477 | 4994235000 | -80.32246 | 4.997477 | 5170551000 | -80.94425 | 5.008013 | 3846188000 | -74.11587 | 5.008013 | 4158475000 | -71.92803
3.973022 | 6639634000 | -78.58051 | 3.973022 | 6202191000 | -78.81913 | 3.973022 | 6372181000 | -79.59452 | 3.945707 | 4755369000 | -71.67016 | 3.945707 | 5081282000 | -69.13286
3.157183 | 8121780000 | -75.97986 | 3.157183 | 7678832000 | -76.54142 | 3.157183 | 7943283000 | -78.52015 | 3.158693 | 5761434000 | -68.82333 | 3.158693 | 6087317000 | -66.09696
2.510845 | 9855551000 | -73.02123 | 2.510845 | 9394863000 | -73.90776 | 2.510845 | 9870942000 | -74.90531 | 2.504006 | 6995051000 | -65.44035 | 2.504006 | 7294763000 | -62.38857
1.994893 | 12042370000 | -69.94793 | 1.994893 | 11498120000 | -71.21524 | 1.994893 | 12102360000 | -72.3583 | 1.998082 | 8350691000 | -58.8719 | 1.998082 | 8597584000 | -58.37925
1.583248 | 14590870000 | -66.35413 | 1.583248 | 13948650000 | -68.16504 | 1.583248 | 14786700000 | -69.21774 | 1.584686 | 9865153000 | -55.10773 | 1.584686 | 10042740000 | -53.87943
1.257285 | 17477660000 | -62.17274 | 1.257285 | 16867300000 | -64.25642 | 1.257285 | 17868480000 | -65.42585 | 1.266892 | 11415940000 | -50.56767 | 1.266892 | 11494390000 | -49.27825
1.000064 | 20659080000 | -57.7438 | 1.000064 | 19987690000 | -60.15082 | 1.000064 | 21368340000 | -61.49221 | 0.999041 | 13075270000 | -45.78485 | 0.999041 | 13006070000 | -44.24395
0.7945992 | 23993790000 | -52.95306 | 0.7945992 | 23486400000 | -55.49685 | 0.7945992 | 25123190000 | -56.70906 | 0.7923428 | 14675360000 | -40.87497 | 0.7923428 | 14380960000 | -39.34053
0.6310582 | 27477590000 | -47.6975 | 0.6310582 | 27061120000 | -50.57688 | 0.6310582 | 29140510000 | -51.72894 | 0.6334459 | 16045860000 | -36.27098 | 0.6334459 | 16104950000 | -31.99385
0.5011868 | 30733520000 | -42.58658 | 0.5011868 | 30734550000 | -45.26328 | 0.5011868 | 33126860000 | -46.60652 | 0.5040323 | 17309120000 | -31.79236 | 0.5040323 | 17121120000 | -28.01366
0.3982718 | 33864370000 | -37.40824 | 0.3982718 | 34095250000 | -40.14589 | 0.3982718 | 37019840000 | -41.4187 | 0.400641 | 18390910000 | -27.74133 | 0.400641 | 17960650000 | -24.57687
0.3162956 | 36543330000 | -32.47036 | 0.3162956 | 37133110000 | -34.95283 | 0.3162956 | 40534790000 | -36.24405 | 0.316723 | 19390780000 | -24.11808 | 0.316723 | 18678310000 | -21.571
0.2512058 | 38748250000 | -27.98852 | 0.2512058 | 39793970000 | -30.42907 | 0.2512058 | 43529060000 | -31.44575 | 0.2520161 | 20137520000 | -21.29412 | 0.2520161 | 19222710000 | -19.21768
0.1994613 | 40665980000 | -24.02629 | 0.1994613 | 41933700000 | -26.33295 | 0.1994613 | 46099700000 | -27.03639 | 0.2003205 | 20843970000 | -16.01082 | 0.2003205 | 19693910000 | -17.43952
0.1585265 | 42064230000 | -20.75668 | 0.1585265 | 43531830000 | -22.35886 | 0.1585265 | 48157660000 | -23.36181 | 0.1588983 | 21378280000 | -14.92267 | 0.1588983 | 20127070000 | -16.27814
0.125872 | 42616900000 | -18.12357 | 0.125872 | 44818210000 | -19.31658 | 0.125872 | 49658910000 | -20.10605 | 0.1260081 | 21925000000 | -14.3631 | 0.1260081 | 20556130000 | -15.60828
0.0999936 | 43854860000 | -15.76731 | 0.0999936 | 45774760000 | -16.91961 | 0.0999936 | 51004490000 | -17.56638 | 0.1001603 | 22489180000 | -14.28087 | 0.1001603 | 21069560000 | -15.48924
0.0794486 | 44542760000 | -13.96672 | 0.0794486 | 46570050000 | -14.98312 | 0.0794486 | 51934720000 | -15.65504 | 0.0794492 | 23045470000 | -14.60978 | 0.0794492 | 21575940000 | -15.78502
0.0631028 | 44980500000 | -12.82724 | 0.0631028 | 47248410000 | -13.56769 | 0.0631028 | 52474970000 | -14.0683 | 0.0631739 | 23611810000 | -15.28336 | 0.0631739 | 22022950000 | -16.46044
0.0501341 | 45574790000 | -11.9512 | 0.0501341 | 47844580000 | -12.58854 | 0.0501341 | 53329570000 | -13.23696 | 0.0501337 | 24472060000 | -16.10498 | 0.0501337 | 22818460000 | -17.44308
0.0398085 | 46219590000 | -11.47539 | 0.0398085 | 48503340000 | -11.83867 | 0.0398085 | 54109850000 | -12.58949 | 0.0398258 | 25600810000 | -17.21878 | 0.0398258 | 23751760000 | -18.67706
0.0316264 | 46854960000 | -10.83212 | 0.0316264 | 49418720000 | -11.60075 | 0.0316264 | 54873600000 | -12.18717 | 0.0316296 | 26801270000 | -18.29269 | 0.0316296 | 24999090000 | -19.97636
0.0251158 | 47743910000 | -10.59997 | 0.0251158 | 50067850000 | -11.11418 | 0.0251158 | 56032430000 | -12.49634 | 0.0251206 | 28465350000 | -19.46082 | 0.0251206 | 26450110000 | -21.10542
0.019954 | 48497090000 | -10.17993 | 0.019954 | 50836820000 | -10.6948 | 0.019954 | 57096320000 | -12.07429 | 0.0199553 | 30502230000 | -20.13424 | 0.0199553 | 28448400000 | -22.23983
0.0158526 | 49490840000 | -9.789165 | 0.0158526 | 51730090000 | -10.39794 | 0.0158526 | 58325340000 | -12.06222 | 0.0158522 | 32736030000 | -20.59631 | 0.0158522 | 30769620000 | -22.93252
0.0125927 | 50450490000 | -9.268014 | 0.0125927 | 52473210000 | -9.89017 | 0.0125927 | 59622800000 | -11.77986 | 0.0125907 | 35301100000 | -20.61553 | 0.0125907 | 34150030000 | -23.17583
0.0100006 | 51251450000 | -8.546109 | 0.0100006 | 52992140000 | -9.368312 | 0.0100006 | 60926540000 | -11.62529 | 0.0100011 | 38169060000 | -20.17328 | 0.0100011 | 37234060000 | -22.92524

## PRO
###METADATA###
#Title: Preliminary EIS Data for Epoxy 2 + T0 PRO
#Summary: EIS Epoxy 2 + T0 PRO
#Author: Allen Skaja
#Publisher: Bureau of Reclamation
#Date of Publication: 7/27/26
#Link to RISE Catalog Item: https://data.usbr.gov/catalog/8039/item/134149
#Purpose: Electrochemial Impedance Spectroscopy Data for Epoxy 2 + T0 PRO
###DATA###
Frequency = Freq |  | ¦Z¦ = Impedance magnitude (Ohm-cm2) |  |  | phi = Phase angle | Surface area = 23cm2
2024-09-09 |  |  | 2024-09-18 |  |  | 2024-09-27 |  |  | 2024-10-15 |  |  | 2025-01-13 |  |  | 2025-03-03
Freq | ¦Z¦ | phi | Freq | ¦Z¦ | phi | Freq | ¦Z¦ | phi | Freq | ¦Z¦ | phi | Freq | ¦Z¦ | phi | Freq | ¦Z¦ | phi
1.00E+05 | 3.82E+05 | -82.9 | 1.00E+05 | 7.63E+05 | -84.9 | 1.00E+05 | 7.82E+05 | -84.1 | 1.00E+05 | 7.63E+05 | -84.8 | 1.00E+05 | 3.21E+05 | -85.1 | 1.00E+05 | 2.01E+05 | -82.7
7.95E+04 | 4.71E+05 | -83.1 | 7.94E+04 | 9.13E+05 | -82.7 | 7.94E+04 | 9.40E+05 | -82.3 | 7.94E+04 | 9.05E+05 | -83 | 7.95E+04 | 4.00E+05 | -85.2 | 7.95E+04 | 2.47E+05 | -83.4
6.31E+04 | 6.01E+05 | -79.4 | 6.31E+04 | 1.14E+06 | -82.8 | 6.31E+04 | 1.17E+06 | -82.7 | 6.31E+04 | 1.13E+06 | -83.5 | 6.31E+04 | 5.05E+05 | -83.2 | 6.31E+04 | 2.92E+05 | -94.4
5.02E+04 | 7.35E+05 | -80.3 | 5.01E+04 | 1.42E+06 | -83 | 5.01E+04 | 1.46E+06 | -83 | 5.01E+04 | 1.41E+06 | -84 | 5.02E+04 | 6.24E+05 | -83.7 | 5.02E+04 | 3.68E+05 | -93.1
3.99E+04 | 9.04E+05 | -81.3 | 3.98E+04 | 1.77E+06 | -83.1 | 3.98E+04 | 1.81E+06 | -83.2 | 3.98E+04 | 1.76E+06 | -84.4 | 3.99E+04 | 7.75E+05 | -84.1 | 3.99E+04 | 4.63E+05 | -92.2
3.16E+04 | 1.12E+06 | -82.2 | 3.16E+04 | 2.18E+06 | -83.2 | 3.16E+04 | 2.25E+06 | -83.5 | 3.16E+04 | 2.20E+06 | -84.4 | 3.16E+04 | 9.65E+05 | -84.4 | 3.16E+04 | 5.83E+05 | -91.3
2.52E+04 | 1.38E+06 | -83.1 | 2.51E+04 | 2.70E+06 | -83.5 | 2.51E+04 | 2.80E+06 | -83.8 | 2.51E+04 | 2.74E+06 | -85 | 2.52E+04 | 1.20E+06 | -84.7 | 2.52E+04 | 7.30E+05 | -90.6
2.00E+04 | 1.71E+06 | -83.9 | 2.00E+04 | 3.36E+06 | -84 | 2.00E+04 | 3.48E+06 | -84.2 | 2.00E+04 | 3.41E+06 | -85.4 | 2.00E+04 | 1.49E+06 | -85.1 | 2.00E+04 | 9.14E+05 | -90.1
1.59E+04 | 2.13E+06 | -84.5 | 1.59E+04 | 4.17E+06 | -84.6 | 1.59E+04 | 4.33E+06 | -84.7 | 1.59E+04 | 4.28E+06 | -85.9 | 1.59E+04 | 1.86E+06 | -85.3 | 1.59E+04 | 1.15E+06 | -89.8
1.26E+04 | 2.67E+06 | -85.2 | 1.26E+04 | 5.18E+06 | -84.9 | 1.26E+04 | 5.38E+06 | -85 | 1.26E+04 | 5.34E+06 | -86.2 | 1.26E+04 | 2.31E+06 | -85.3 | 1.26E+04 | 1.44E+06 | -89.4
1.01E+04 | 3.30E+06 | -85.6 | 1.00E+04 | 6.45E+06 | -85.3 | 1.00E+04 | 6.70E+06 | -85.5 | 1.00E+04 | 6.70E+06 | -86.5 | 1.01E+04 | 2.85E+06 | -85.4 | 1.01E+04 | 1.79E+06 | -89.2
8.02E+03 | 4.12E+06 | -86 | 7.94E+03 | 8.06E+06 | -85.8 | 7.94E+03 | 8.35E+06 | -85.8 | 7.94E+03 | 8.33E+06 | -86.6 | 8.02E+03 | 3.57E+06 | -85.7 | 8.02E+03 | 2.25E+06 | -89.2
6.33E+03 | 5.41E+06 | -81.4 | 6.31E+03 | 1.01E+07 | -86 | 6.31E+03 | 1.04E+07 | -86.3 | 6.31E+03 | 1.05E+07 | -87.1 | 6.33E+03 | 4.51E+06 | -83.4 | 6.33E+03 | 2.75E+06 | -100
5.02E+03 | 6.70E+06 | -82.3 | 5.01E+03 | 1.25E+07 | -86.5 | 5.01E+03 | 1.30E+07 | -86.4 | 5.01E+03 | 1.30E+07 | -87.3 | 5.02E+03 | 5.62E+06 | -84 | 5.02E+03 | 3.49E+06 | -98
3.98E+03 | 8.31E+06 | -83.2 | 3.98E+03 | 1.57E+07 | -86.5 | 3.98E+03 | 1.63E+07 | -86.8 | 3.98E+03 | 1.63E+07 | -87.1 | 3.98E+03 | 6.99E+06 | -84.3 | 3.98E+03 | 4.41E+06 | -96.2
3.17E+03 | 1.03E+07 | -83.9 | 3.16E+03 | 1.96E+07 | -86 | 3.16E+03 | 2.03E+07 | -86.4 | 3.16E+03 | 2.05E+07 | -86.6 | 3.17E+03 | 8.68E+06 | -84.7 | 3.17E+03 | 5.53E+06 | -94.7
2.53E+03 | 1.28E+07 | -84.5 | 2.51E+03 | 2.45E+07 | -86.4 | 2.51E+03 | 2.54E+07 | -86.6 | 2.51E+03 | 2.55E+07 | -87 | 2.53E+03 | 1.08E+07 | -84.8 | 2.53E+03 | 6.94E+06 | -93.6
1.98E+03 | 1.62E+07 | -84.9 | 2.00E+03 | 3.07E+07 | -86.6 | 2.00E+03 | 3.19E+07 | -86.8 | 2.00E+03 | 3.20E+07 | -87.3 | 1.98E+03 | 1.36E+07 | -85.1 | 1.98E+03 | 8.87E+06 | -92.7
1.58E+03 | 2.01E+07 | -85.2 | 1.58E+03 | 3.83E+07 | -86.9 | 1.58E+03 | 3.99E+07 | -87.3 | 1.58E+03 | 4.02E+07 | -87 | 1.58E+03 | 1.69E+07 | -85.1 | 1.58E+03 | 1.11E+07 | -92.2
1.27E+03 | 2.50E+07 | -85.6 | 1.26E+03 | 4.79E+07 | -86.7 | 1.26E+03 | 4.98E+07 | -87.5 | 1.26E+03 | 5.01E+07 | -87.1 | 1.27E+03 | 2.08E+07 | -85.3 | 1.27E+03 | 1.38E+07 | -91.5
9.98E+02 | 3.14E+07 | -85.7 | 1.00E+03 | 6.00E+07 | -86.9 | 1.00E+03 | 6.25E+07 | -87.7 | 1.00E+03 | 6.30E+07 | -87.3 | 9.98E+02 | 2.61E+07 | -85.2 | 9.98E+02 | 1.75E+07 | -92
7.97E+02 | 3.90E+07 | -85.9 | 7.94E+02 | 7.42E+07 | -87.1 | 7.94E+02 | 7.81E+07 | -87.8 | 7.94E+02 | 7.86E+07 | -87.7 | 7.97E+02 | 3.24E+07 | -85.4 | 7.97E+02 | 2.18E+07 | -91.1
6.28E+02 | 5.35E+07 | -79.5 | 6.31E+02 | 9.47E+07 | -86.8 | 6.31E+02 | 9.75E+07 | -87.3 | 6.31E+02 | 9.76E+07 | -87.1 | 6.28E+02 | 4.12E+07 | -82.8 | 6.28E+02 | 2.80E+07 | -102
5.06E+02 | 6.48E+07 | -80 | 5.01E+02 | 1.18E+08 | -87.4 | 5.01E+02 | 1.23E+08 | -87.7 | 5.01E+02 | 1.23E+08 | -87.2 | 5.06E+02 | 5.04E+07 | -83.1 | 5.06E+02 | 3.52E+07 | -99.7
3.98E+02 | 8.03E+07 | -80.5 | 3.98E+02 | 1.47E+08 | -87.6 | 3.98E+02 | 1.55E+08 | -87.6 | 3.98E+02 | 1.53E+08 | -87.2 | 3.98E+02 | 6.31E+07 | -83.2 | 3.98E+02 | 4.51E+07 | -97.8
3.16E+02 | 9.91E+07 | -81 | 3.16E+02 | 1.85E+08 | -86.4 | 3.16E+02 | 1.93E+08 | -86.8 | 3.16E+02 | 1.93E+08 | -86.4 | 3.16E+02 | 7.85E+07 | -83.3 | 3.16E+02 | 5.73E+07 | -96.2
2.52E+02 | 1.21E+08 | -81.3 | 2.51E+02 | 2.32E+08 | -86.2 | 2.51E+02 | 2.43E+08 | -86.8 | 2.51E+02 | 2.41E+08 | -86.4 | 2.52E+02 | 9.68E+07 | -83.3 | 2.52E+02 | 7.22E+07 | -95
1.99E+02 | 1.51E+08 | -81.7 | 1.99E+02 | 2.89E+08 | -86.3 | 1.99E+02 | 3.05E+08 | -87.2 | 1.99E+02 | 2.99E+08 | -86.5 | 1.99E+02 | 1.21E+08 | -83.1 | 1.99E+02 | 9.26E+07 | -93.9
1.58E+02 | 1.87E+08 | -81.9 | 1.59E+02 | 3.62E+08 | -86.2 | 1.59E+02 | 3.80E+08 | -87.3 | 1.59E+02 | 3.78E+08 | -86.9 | 1.58E+02 | 1.50E+08 | -82.9 | 1.58E+02 | 1.17E+08 | -92.7
1.26E+02 | 2.31E+08 | -82 | 1.26E+02 | 4.54E+08 | -86.2 | 1.26E+02 | 4.74E+08 | -87 | 1.26E+02 | 4.71E+08 | -86.3 | 1.26E+02 | 1.86E+08 | -82.6 | 1.26E+02 | 1.49E+08 | -91.4
1.00E+02 | 2.84E+08 | -82 | 1.00E+02 | 5.62E+08 | -85.8 | 1.00E+02 | 5.96E+08 | -87.1 | 1.00E+02 | 5.86E+08 | -85.8 | 1.00E+02 | 2.29E+08 | -82.2 | 1.00E+02 | 1.89E+08 | -89.9
7.90E+01 | 3.56E+08 | -81.9 | 7.94E+01 | 7.14E+08 | -86.2 | 7.94E+01 | 7.55E+08 | -87.7 | 7.94E+01 | 7.31E+08 | -86.8 | 7.90E+01 | 2.87E+08 | -81.8 | 7.90E+01 | 2.41E+08 | -88.1
6.33E+01 | 4.93E+08 | -71.8 | 6.31E+01 | 8.92E+08 | -86.4 | 6.31E+01 | 9.22E+08 | -87.5 | 6.31E+01 | 9.12E+08 | -87 | 6.33E+01 | 3.54E+08 | -78.4 | 6.33E+01 | 3.28E+08 | -88
4.99E+01 | 6.04E+08 | -72.9 | 5.00E+01 | 1.09E+09 | -85.6 | 5.00E+01 | 1.18E+09 | -87.9 | 5.00E+01 | 1.16E+09 | -86.4 | 4.99E+01 | 4.40E+08 | -78.2 | 4.99E+01 | 4.06E+08 | -84.4
3.97E+01 | 7.25E+08 | -74 | 4.00E+01 | 1.40E+09 | -86.2 | 4.00E+01 | 1.48E+09 | -89.4 | 4.00E+01 | 1.45E+09 | -86.5 | 3.97E+01 | 5.42E+08 | -78.1 | 3.97E+01 | 4.95E+08 | -81.3
3.17E+01 | 8.78E+08 | -74.7 | 3.16E+01 | 1.74E+09 | -87.1 | 3.16E+01 | 1.82E+09 | -85.9 | 3.16E+01 | 1.78E+09 | -83.1 | 3.17E+01 | 6.62E+08 | -77.5 | 3.17E+01 | 6.03E+08 | -78.2
2.49E+01 | 1.08E+09 | -75.1 | 2.50E+01 | 2.11E+09 | -84.5 | 2.50E+01 | 2.29E+09 | -86.2 | 2.50E+01 | 2.23E+09 | -85 | 2.49E+01 | 8.21E+08 | -76.4 | 2.49E+01 | 7.41E+08 | -74.8
1.99E+01 | 1.32E+09 | -75.3 | 2.00E+01 | 2.58E+09 | -84 | 2.00E+01 | 2.83E+09 | -86.3 | 2.00E+01 | 2.72E+09 | -84.1 | 1.99E+01 | 1.01E+09 | -75.3 | 1.99E+01 | 8.72E+08 | -71.9
1.58E+01 | 1.62E+09 | -75 | 1.58E+01 | 3.27E+09 | -84.1 | 1.58E+01 | 3.54E+09 | -85.1 | 1.58E+01 | 3.51E+09 | -87.2 | 1.58E+01 | 1.23E+09 | -73.9 | 1.58E+01 | 1.05E+09 | -68.5
1.24E+01 | 1.99E+09 | -74.9 | 1.25E+01 | 4.09E+09 | -83.3 | 1.25E+01 | 4.44E+09 | -85.9 | 1.25E+01 | 4.39E+09 | -84.7 | 1.24E+01 | 1.51E+09 | -72.1 | 1.24E+01 | 1.26E+09 | -64.3
9.93E+00 | 2.44E+09 | -74.1 | 1.00E+01 | 5.04E+09 | -83.2 | 1.00E+01 | 5.53E+09 | -85 | 1.00E+01 | 5.35E+09 | -84.4 | 9.93E+00 | 1.83E+09 | -70.1 | 9.93E+00 | 1.48E+09 | -60.1
7.94E+00 | 2.97E+09 | -73.1 | 7.89E+00 | 6.24E+09 | -82 | 7.89E+00 | 6.99E+09 | -85 | 7.89E+00 | 6.64E+09 | -83.2 | 7.94E+00 | 2.19E+09 | -67.7 | 7.94E+00 | 1.72E+09 | -55.9
6.32E+00 | 4.74E+09 | -63.3 | 6.32E+00 | 7.74E+09 | -82.2 | 6.32E+00 | 8.64E+09 | -85.2 | 6.32E+00 | 8.30E+09 | -84.4 | 6.32E+00 | 2.67E+09 | -62.6 | 6.32E+00 | 2.03E+09 | -49.5
5.01E+00 | 5.65E+09 | -62.4 | 5.00E+00 | 9.57E+09 | -80.7 | 5.00E+00 | 1.06E+10 | -84.9 | 5.00E+00 | 1.03E+10 | -83.5 | 5.01E+00 | 3.17E+09 | -59.7 | 5.01E+00 | 2.26E+09 | -45.2
3.95E+00 | 6.76E+09 | -61 | 3.97E+00 | 1.20E+10 | -80.1 | 3.97E+00 | 1.32E+10 | -85.6 | 3.97E+00 | 1.28E+10 | -81.2 | 3.95E+00 | 3.75E+09 | -56.3 | 3.95E+00 | 2.49E+09 | -41.5
3.16E+00 | 7.98E+09 | -59.3 | 3.16E+00 | 1.49E+10 | -79.4 | 3.16E+00 | 1.67E+10 | -83.8 | 3.16E+00 | 1.58E+10 | -83.2 | 3.16E+00 | 4.33E+09 | -52.7 | 3.16E+00 | 2.68E+09 | -38.4
2.50E+00 | 9.46E+09 | -56.9 | 2.51E+00 | 1.82E+10 | -76.3 | 2.51E+00 | 2.07E+10 | -81.7 | 2.51E+00 | 1.96E+10 | -79.5 | 2.50E+00 | 4.96E+09 | -48.6 | 2.50E+00 | 2.88E+09 | -35.8
2.00E+00 | 1.10E+10 | -54 | 1.99E+00 | 2.23E+10 | -74.5 | 1.99E+00 | 2.56E+10 | -80.9 | 1.99E+00 | 2.42E+10 | -78.3 | 2.00E+00 | 5.57E+09 | -44.5 | 2.00E+00 | 3.06E+09 | -34.4
1.58E+00 | 1.28E+10 | -50.5 | 1.58E+00 | 2.73E+10 | -72.2 | 1.58E+00 | 3.18E+10 | -79.6 | 1.58E+00 | 2.98E+10 | -76.7 | 1.58E+00 | 6.16E+09 | -40.4 | 1.58E+00 | 3.24E+09 | -33.6
1.27E+00 | 1.46E+10 | -46.8 | 1.26E+00 | 3.33E+10 | -69.6 | 1.26E+00 | 3.93E+10 | -78.3 | 1.26E+00 | 3.66E+10 | -74.9 | 1.27E+00 | 6.69E+09 | -36.7 | 1.27E+00 | 3.44E+09 | -33.7
9.99E-01 | 1.65E+10 | -42.4 | 1.00E+00 | 4.01E+10 | -66.4 | 1.00E+00 | 4.83E+10 | -76.8 | 1.00E+00 | 4.45E+10 | -72.7 | 9.99E-01 | 7.18E+09 | -33.4 | 9.99E-01 | 3.68E+09 | -34.6
7.92E-01 | 1.83E+10 | -38.6 | 7.95E-01 | 4.79E+10 | -63.2 | 7.95E-01 | 5.93E+10 | -74.9 | 7.95E-01 | 5.42E+10 | -70.1 | 7.92E-01 | 7.63E+09 | -30.8 | 7.92E-01 | 3.95E+09 | -35.9
6.33E-01 | 1.99E+10 | -34.5 | 6.31E-01 | 5.68E+10 | -59.2 | 6.31E-01 | 7.22E+10 | -72.6 | 6.31E-01 | 6.52E+10 | -67.3 | 6.33E-01 | 8.08E+09 | -26.7 | 6.33E-01 | 4.28E+09 | -37.6
5.04E-01 | 2.14E+10 | -31.1 | 5.01E-01 | 6.63E+10 | -55 | 5.01E-01 | 8.81E+10 | -70.2 | 5.01E-01 | 7.80E+10 | -64 | 5.04E-01 | 8.42E+09 | -25.8 | 5.04E-01 | 4.69E+09 | -39.5
4.01E-01 | 2.24E+10 | -27.8 | 3.98E-01 | 7.63E+10 | -50.5 | 3.98E-01 | 1.06E+11 | -67.2 | 3.98E-01 | 9.22E+10 | -60.7 | 4.01E-01 | 8.78E+09 | -25.6 | 4.01E-01 | 5.19E+09 | -41.5
3.17E-01 | 2.38E+10 | -26.1 | 3.16E-01 | 8.62E+10 | -45.9 | 3.16E-01 | 1.27E+11 | -63.9 | 3.16E-01 | 1.07E+11 | -57 | 3.17E-01 | 9.21E+09 | -25.9 | 3.17E-01 | 5.83E+09 | -43.4
2.52E-01 | 2.59E+10 | -23.9 | 2.51E-01 | 9.55E+10 | -41.3 | 2.51E-01 | 1.51E+11 | -60.4 | 2.51E-01 | 1.24E+11 | -53.3 | 2.52E-01 | 9.70E+09 | -26.5 | 2.52E-01 | 6.57E+09 | -45
2.00E-01 | 2.69E+10 | -21.8 | 1.99E-01 | 1.04E+11 | -36.9 | 1.99E-01 | 1.75E+11 | -56 | 1.99E-01 | 1.40E+11 | -49.4 | 2.00E-01 | 1.03E+10 | -27.5 | 2.00E-01 | 7.51E+09 | -45.3
1.59E-01 | 2.72E+10 | -19.8 | 1.59E-01 | 1.12E+11 | -33.1 | 1.59E-01 | 2.02E+11 | -51.9 | 1.59E-01 | 1.56E+11 | -45.2 | 1.59E-01 | 1.09E+10 | -28.4 | 1.59E-01 | 8.56E+09 | -46.4
1.26E-01 | 2.81E+10 | -18.9 | 1.26E-01 | 1.19E+11 | -29.8 | 1.26E-01 | 2.30E+11 | -47.8 | 1.26E-01 | 1.74E+11 | -41.8 | 1.26E-01 | 1.17E+10 | -29.3 | 1.26E-01 | 9.80E+09 | -47
1.00E-01 | 2.96E+10 | -19.6 | 1.00E-01 | 1.25E+11 | -27.1 | 1.00E-01 | 2.58E+11 | -43.5 | 1.00E-01 | 1.89E+11 | -38.5 | 1.00E-01 | 1.27E+10 | -30.4 | 1.00E-01 | 1.12E+10 | -47.3
7.94E-02 | 3.14E+10 | -17.3 | 7.94E-02 | 1.30E+11 | -25.1 | 7.94E-02 | 2.83E+11 | -39.7 | 7.94E-02 | 2.02E+11 | -35.6 | 7.94E-02 | 1.37E+10 | -31.2 | 7.94E-02 | 1.28E+10 | -47
6.32E-02 | 2.67E+10 | -21.7 | 6.31E-02 | 1.35E+11 | -23.6 | 6.31E-02 | 3.06E+11 | -35.6 | 6.31E-02 | 2.16E+11 | -33.9 | 6.32E-02 | 1.48E+10 | -31.5 | 6.32E-02 | 1.46E+10 | -46.5
5.01E-02 | 3.53E+10 | -18.7 | 5.01E-02 | 1.41E+11 | -22.8 | 5.01E-02 | 3.26E+11 | -32.2 | 5.01E-02 | 2.26E+11 | -33.8 | 5.01E-02 | 1.62E+10 | -31.7 | 5.01E-02 | 1.65E+10 | -45.6
3.98E-02 | 3.74E+10 | -18.6 | 3.98E-02 | 1.46E+11 | -22.4 | 3.98E-02 | 3.45E+11 | -29.3 | 3.98E-02 | 2.41E+11 | -31.2 | 3.98E-02 | 1.76E+10 | -31.8 | 3.98E-02 | 1.87E+10 | -44.4
3.16E-02 | 4.15E+10 | -20.9 | 3.16E-02 | 1.52E+11 | -22.4 | 3.16E-02 | 3.61E+11 | -27.4 | 3.16E-02 | 2.49E+11 | -29.7 | 3.16E-02 | 1.91E+10 | -31.6 | 3.16E-02 | 2.10E+10 | -42.9
2.51E-02 | 3.99E+10 | -16.6 | 2.51E-02 | 1.58E+11 | -22.7 | 2.51E-02 | 3.74E+11 | -25.9 | 2.51E-02 | 2.70E+11 | -31.5 | 2.51E-02 | 2.06E+10 | -31.2 | 2.51E-02 | 2.34E+10 | -41.2
2.00E-02 | 4.00E+10 | -18.7 | 2.00E-02 | 1.65E+11 | -22.8 | 2.00E-02 | 3.86E+11 | -25.1 | 2.00E-02 | 2.73E+11 | -32.4 | 2.00E-02 | 2.23E+10 | -30.4 | 2.00E-02 | 2.59E+10 | -39.4
1.59E-02 | 5.70E+10 | -19.5 | 1.59E-02 | 1.74E+11 | -23.3 | 1.59E-02 | 3.99E+11 | -25.1 | 1.59E-02 | 3.26E+11 | -37.3 | 1.59E-02 | 2.39E+10 | -29.1 | 1.59E-02 | 2.86E+10 | -37.4
1.26E-02 | 5.65E+10 | -24.9 | 1.26E-02 | 1.83E+11 | -23.6 | 1.26E-02 | 4.13E+11 | -25.4 | 1.26E-02 | 3.32E+11 | -35.6 | 1.26E-02 | 2.58E+10 | -28.5 | 1.26E-02 | 3.12E+10 | -35.4
1.00E-02 | 4.46E+10 | -16.5 | 1.00E-02 | 1.94E+11 | -23.8 | 1.00E-02 | 4.23E+11 | -25.9 | 1.00E-02 | 4.36E+11 | -30.1 | 1.00E-02 | 2.75E+10 | -27.4 | 1.00E-02 | 3.38E+10 | -33.3