## BOR
###METADATA###
#Title: Optimized EIS Data for System 5EZ + T4.5 BOR
#Summary: EIS System 5EZ + T4.5 BOR
#Author: Allen Skaja
#Publisher: Bureau of Reclamation
#Date of Publication: 7/27/26
#Link to RISE Catalog Item: https://data.usbr.gov/catalog/8039/item/134171
#Purpose: Electrochemial Impedance Spectroscopy Data for System 5EZ + T4.5 BOR
###DATA###
Frequency = Freq |  | ¦Z¦ = Impedance magnitude (Ohm-cm2) |  |  | phi = Phase angle | Surface area = 23cm2
2026-01-21 |  |  | 2026-01-28 |  |  | 2026-02-11 |  |  | 2026-03-06 |  |  | 2026-04-10 |  |  | 2026-05-22 |  |  | 2026-06-30 |  |  | 2026-08-12
Freq | ¦Z¦ | phi | Freq | ¦Z¦ | phi | Freq | ¦Z¦ | phi | Freq | ¦Z¦ | phi | Freq | ¦Z¦ | phi | Freq | ¦Z¦ | phi | Freq | ¦Z¦ | phi | Frequency (Hz) | ¦Z¦ | phi
100078.1 | 371777.9 | -86.10439 | 100078.1 | 318647.1 | -86.99091 | 100078.1 | 346280.6 | -84.24868 | 100078.1 | 315237.7 | -85.63934 | 100078.1 | 304214.4 | -84.19398 | 100078.1 | 339051.1 | -83.82749 | 100078.1 | 249717.7 | -81.27505 | 100078.1 | 320764 | -85.98021
79453.13 | 463009.6 | -86.08551 | 79453.13 | 397829.6 | -86.88356 | 79453.13 | 428268.4 | -83.83783 | 79453.13 | 392886.9 | -85.65218 | 79453.13 | 377120.6 | -84.02054 | 79453.13 | 418603.8 | -84.16601 | 79453.13 | 306772.5 | -81.80956 | 79453.13 | 399285.5 | -86.26573
63140.62 | 577019.9 | -86.04947 | 63140.62 | 496559.7 | -86.81763 | 63140.62 | 528140.1 | -83.50188 | 63140.62 | 489091.5 | -85.54398 | 63140.62 | 466957.2 | -83.89703 | 63140.62 | 517197.4 | -84.57116 | 63140.62 | 377540 | -82.38266 | 63140.62 | 497692.3 | -86.63113
50203.12 | 724215.4 | -84.37177 | 50203.12 | 617319.7 | -87.27506 | 50203.12 | 649925 | -83.54036 | 50203.12 | 613522.3 | -83.91708 | 50203.12 | 582807.7 | -82.21968 | 50203.12 | 647048.8 | -83.52135 | 50203.12 | 465218.2 | -83.41262 | 50203.12 | 619334.5 | -87.47629
39890.62 | 898907.2 | -84.75919 | 39890.62 | 770740.4 | -87.07413 | 39890.62 | 799955.5 | -83.41531 | 39890.62 | 761098.7 | -84.06261 | 39890.62 | 718776 | -82.38536 | 39890.62 | 801056 | -84.28436 | 39890.62 | 575922.8 | -83.82612 | 39890.62 | 775008.1 | -87.64902
31640.63 | 1118704 | -85.10521 | 31640.63 | 963173.4 | -86.91124 | 31640.63 | 986929.1 | -83.44035 | 31640.63 | 946264.1 | -84.23593 | 31640.63 | 888242.9 | -82.58994 | 31640.63 | 997412.3 | -84.98196 | 31640.63 | 715096.6 | -84.22358 | 31640.63 | 972246.5 | -87.8049
25171.88 | 1391286 | -85.40199 | 25171.88 | 1200754 | -86.70721 | 25171.88 | 1215945 | -83.66697 | 25171.88 | 1173502 | -84.25261 | 25171.88 | 1094340 | -82.75028 | 25171.88 | 1242106 | -85.66369 | 25171.88 | 886863.9 | -84.55262 | 25171.88 | 1216655 | -87.93368
20015.62 | 1731563 | -85.68867 | 20015.62 | 1495717 | -86.63356 | 20015.62 | 1499553 | -83.89957 | 20015.62 | 1456684 | -84.29816 | 20015.62 | 1350790 | -83.00252 | 20015.62 | 1548766 | -86.10349 | 20015.62 | 1101392 | -84.88957 | 20015.62 | 1521749 | -88.03722
15890.62 | 2163504 | -85.85136 | 15890.62 | 1867485 | -86.51659 | 15890.62 | 1857451 | -84.23907 | 15890.62 | 1808028 | -84.34243 | 15890.62 | 1672018 | -83.18854 | 15890.62 | 1942296 | -86.63527 | 15890.62 | 1371202 | -85.16416 | 15890.62 | 1910087 | -88.10669
12609.38 | 2702680 | -85.97217 | 12609.38 | 2331285 | -86.4062 | 12609.38 | 2307879 | -84.61562 | 12609.38 | 2246600 | -84.27994 | 12609.38 | 2074306 | -83.34367 | 12609.38 | 2429105 | -86.93599 | 12609.38 | 1711397 | -85.46162 | 12609.38 | 2396621 | -88.1998
10078.13 | 3338770 | -86.10316 | 10078.13 | 2890346 | -86.18113 | 10078.13 | 2853208 | -84.92232 | 10078.13 | 2775546 | -84.30365 | 10078.13 | 2549308 | -83.53949 | 10078.13 | 3027746 | -87.32694 | 10078.13 | 2118676 | -85.64524 | 10078.13 | 2981204 | -88.27737
8015.625 | 4181033 | -86.2043 | 8015.625 | 3596382 | -85.97309 | 8015.625 | 3545733 | -85.13151 | 8015.625 | 3433803 | -84.35977 | 8015.625 | 3162354 | -83.68478 | 8015.625 | 3782401 | -87.52235 | 8015.625 | 2641208 | -85.81189 | 8015.625 | 3746453 | -88.20462
6328.125 | 5258498 | -86.06912 | 6328.125 | 4503847 | -85.98441 | 6328.125 | 4440351 | -85.41488 | 6328.125 | 4283256 | -84.19403 | 6328.125 | 3948693 | -83.87916 | 6328.125 | 4757776 | -87.64906 | 6328.125 | 3315682 | -85.93319 | 6328.125 | 4705339 | -88.1734
5015.625 | 6588816 | -86.19982 | 5015.625 | 5618506 | -85.64819 | 5015.625 | 5546195 | -85.44353 | 5015.625 | 5328453 | -84.13772 | 5015.625 | 4893226 | -84.09608 | 5015.625 | 5998605 | -87.89797 | 5015.625 | 4148510 | -86.01177 | 5015.625 | 5917378 | -88.29191
3984.375 | 8206683 | -85.91295 | 3984.375 | 6986423 | -85.7316 | 3984.375 | 6896652 | -85.82756 | 3984.375 | 6608055 | -84.09686 | 3984.375 | 6077932 | -83.65367 | 3984.375 | 7498324 | -88.06194 | 3984.375 | 5180632 | -86.14866 | 3984.375 | 7414179 | -88.23003
3170.956 | 10196540 | -85.88032 | 3170.956 | 8718243 | -85.64422 | 3170.956 | 8570968 | -85.93128 | 3170.956 | 8213235 | -84.13322 | 3170.956 | 7519803 | -84.23648 | 3170.956 | 9403132 | -88.25342 | 3170.956 | 6459410 | -86.09117 | 3170.956 | 9288385 | -88.48733
2527.573 | 12659510 | -85.70902 | 2527.573 | 10812130 | -85.67884 | 2527.573 | 10709070 | -85.75713 | 2527.573 | 10190130 | -84.19079 | 2527.573 | 9353595 | -84.28916 | 2527.573 | 11799250 | -88.16501 | 2527.573 | 8014816 | -86.04765 | 2527.573 | 11631720 | -88.27598
1976.103 | 16037640 | -85.08432 | 1976.103 | 13617970 | -85.06572 | 1976.103 | 13525940 | -85.55996 | 1976.103 | 12726340 | -84.13063 | 1976.103 | 11683550 | -84.59996 | 1976.103 | 14964720 | -88.67681 | 1976.103 | 10166090 | -86.09098 | 1976.103 | 14730980 | -88.17908
1577.524 | 19877120 | -84.37477 | 1577.524 | 16826720 | -85.20356 | 1577.524 | 16814250 | -86.10148 | 1577.524 | 15716300 | -83.37014 | 1577.524 | 14500010 | -83.59006 | 1577.524 | 18694340 | -87.59582 | 1577.524 | 12634040 | -85.99356 | 1577.524 | 18491070 | -88.1555
1265.625 | 24462330 | -84.31759 | 1265.625 | 20753340 | -85.21989 | 1265.625 | 20752180 | -86.00843 | 1265.625 | 19293900 | -83.49952 | 1265.625 | 17832670 | -83.63525 | 1265.625 | 23186320 | -87.59247 | 1265.625 | 15578230 | -85.83632 | 1265.625 | 22896620 | -88.28857
998.264 | 30343440 | -84.19226 | 998.264 | 25968990 | -85.01053 | 998.264 | 26073170 | -85.82235 | 998.264 | 24081950 | -83.42839 | 998.264 | 22233540 | -83.8195 | 998.264 | 29249040 | -87.95464 | 998.264 | 19559850 | -85.60255 | 998.264 | 28868600 | -88.0328
796.875 | 37679120 | -84.15207 | 796.875 | 32209930 | -84.66141 | 796.875 | 32407260 | -85.6225 | 796.875 | 29716080 | -83.34586 | 796.875 | 27434790 | -83.64268 | 796.875 | 36510470 | -87.80985 | 796.875 | 24328210 | -85.33074 | 796.875 | 35911220 | -88.27294
627.7902 | 47056640 | -84.0363 | 627.7902 | 40010660 | -84.66783 | 627.7902 | 40918320 | -85.73166 | 627.7902 | 37020380 | -83.47197 | 627.7902 | 34471930 | -83.32992 | 627.7902 | 45797030 | -87.98598 | 627.7902 | 30475530 | -85.17002 | 627.7902 | 45539680 | -88.15893
505.5147 | 57361440 | -84.19951 | 505.5147 | 49297240 | -84.61767 | 505.5147 | 49998100 | -85.67152 | 505.5147 | 45482620 | -83.40111 | 505.5147 | 42167170 | -83.51936 | 505.5147 | 57008530 | -87.86734 | 505.5147 | 37443210 | -84.77381 | 505.5147 | 56204360 | -88.01279
397.9953 | 71597680 | -84.33532 | 397.9953 | 61741900 | -84.4776 | 397.9953 | 62811970 | -85.51507 | 397.9953 | 56857300 | -83.26631 | 397.9953 | 52713820 | -83.31632 | 397.9953 | 72052710 | -87.85914 | 397.9953 | 46979870 | -84.40018 | 397.9953 | 70992730 | -87.9427
315.5048 | 88881100 | -84.51614 | 315.5048 | 76760780 | -84.31788 | 315.5048 | 78338600 | -85.39796 | 315.5048 | 70548890 | -83.11473 | 315.5048 | 65405800 | -83.07667 | 315.5048 | 90433460 | -87.83549 | 315.5048 | 58498780 | -83.99267 | 315.5048 | 89102090 | -87.85561
252.4038 | 109576900 | -84.70405 | 252.4038 | 94609510 | -84.15909 | 252.4038 | 96809610 | -85.22077 | 252.4038 | 86773520 | -82.89138 | 252.4038 | 80425310 | -82.83229 | 252.4038 | 112528600 | -87.76421 | 252.4038 | 72192130 | -83.55512 | 252.4038 | 110855200 | -87.75763
198.6229 | 137560100 | -84.28819 | 198.6229 | 118306000 | -84.3635 | 198.6229 | 121420800 | -85.29103 | 198.6229 | 108448200 | -82.051 | 198.6229 | 100438900 | -81.94784 | 198.6229 | 142385400 | -87.11846 | 198.6229 | 90305940 | -83.34332 | 198.6229 | 139953900 | -87.97528
158.3615 | 170409400 | -84.5934 | 158.3615 | 146235900 | -84.11352 | 158.3615 | 150433500 | -85.0705 | 158.3615 | 133532000 | -81.89039 | 158.3615 | 123601100 | -81.74753 | 158.3615 | 177565400 | -87.14987 | 158.3615 | 111600200 | -82.69911 | 158.3615 | 174633800 | -87.7912
125.558 | 212454500 | -84.89471 | 125.558 | 181667900 | -83.84096 | 125.558 | 187246400 | -84.85068 | 125.558 | 165168700 | -81.69558 | 125.558 | 152762300 | -81.51377 | 125.558 | 222579100 | -87.1194 | 125.558 | 138490000 | -81.99224 | 125.558 | 218936300 | -87.60851
100.4464 | 262715500 | -85.08079 | 100.4464 | 223634800 | -83.5646 | 100.4464 | 230935900 | -84.64109 | 100.4464 | 202479900 | -81.47373 | 100.4464 | 187053900 | -81.25988 | 100.4464 | 276644400 | -87.09294 | 100.4464 | 170251600 | -81.21631 | 100.4464 | 271930300 | -87.43289
79.00281 | 330813300 | -85.22466 | 79.00281 | 279649100 | -83.31693 | 79.00281 | 289333900 | -84.43149 | 79.00281 | 251955700 | -81.20783 | 79.00281 | 232407400 | -80.97056 | 79.00281 | 349501900 | -87.02531 | 79.00281 | 212401300 | -80.2778 | 79.00281 | 343517000 | -87.21892
63.3446 | 408143100 | -85.32126 | 63.3446 | 343372400 | -82.98347 | 63.3446 | 355814100 | -84.2423 | 63.3446 | 307658800 | -80.907 | 63.3446 | 283647300 | -80.70944 | 63.3446 | 433088500 | -86.88932 | 63.3446 | 259915000 | -79.26273 | 63.3446 | 425446200 | -87.02197
49.86702 | 512937300 | -85.37269 | 49.86702 | 428181000 | -82.72238 | 49.86702 | 445075100 | -84.08346 | 49.86702 | 381556200 | -80.56599 | 49.86702 | 351770400 | -80.39165 | 49.86702 | 546529300 | -86.75919 | 49.86702 | 322675800 | -77.9906 | 49.86702 | 536734500 | -86.8191
39.72458 | 637888000 | -85.32674 | 39.72458 | 529046700 | -82.30901 | 39.72458 | 550378200 | -83.92447 | 39.72458 | 468174400 | -80.2025 | 39.72458 | 431003000 | -80.0799 | 39.72458 | 680668200 | -86.60623 | 39.72458 | 395653600 | -76.58357 | 39.72458 | 668830200 | -86.54339
31.6723 | 791612100 | -85.34836 | 31.6723 | 651234500 | -81.84563 | 31.6723 | 678847300 | -83.66619 | 31.6723 | 573192900 | -79.82989 | 31.6723 | 528589900 | -79.79451 | 31.6723 | 848577800 | -86.3009 | 31.6723 | 482914400 | -74.95906 | 31.6723 | 831883100 | -86.31155
24.93351 | 994108900 | -85.2659 | 24.93351 | 812913800 | -81.48525 | 24.93351 | 850424000 | -83.64174 | 24.93351 | 709598600 | -79.4216 | 24.93351 | 653399800 | -79.30252 | 24.93351 | 1068471000 | -86.13088 | 24.93351 | 593851900 | -72.95853 | 24.93351 | 1049584000 | -85.929
19.86229 | 1235883000 | -84.62854 | 19.86229 | 996210000 | -81.42874 | 19.86229 | 1051717000 | -83.78482 | 19.86229 | 867734900 | -78.45232 | 19.86229 | 798783500 | -78.4901 | 19.86229 | 1328196000 | -85.28771 | 19.86229 | 716659500 | -71.16945 | 19.86229 | 1297431000 | -85.94614
15.83615 | 1528318000 | -84.62069 | 15.83615 | 1226393000 | -80.70859 | 15.83615 | 1289380000 | -83.27299 | 15.83615 | 1059429000 | -78.0314 | 15.83615 | 977343600 | -78.12062 | 15.83615 | 1650375000 | -85.01992 | 15.83615 | 860395800 | -68.87208 | 15.83615 | 1614766000 | -85.68579
12.40079 | 1932133000 | -84.40535 | 12.40079 | 1525176000 | -79.82634 | 12.40079 | 1627543000 | -83.07436 | 12.40079 | 1313211000 | -77.5533 | 12.40079 | 1211301000 | -77.60237 | 12.40079 | 2088524000 | -84.82907 | 12.40079 | 1045895000 | -65.8096 | 12.40079 | 2035269000 | -84.896
9.93114 | 2382445000 | -84.23366 | 9.93114 | 1864132000 | -79.05022 | 9.93114 | 2008375000 | -82.71242 | 9.93114 | 1596156000 | -76.91197 | 9.93114 | 1471498000 | -77.02689 | 9.93114 | 2577911000 | -84.30676 | 9.93114 | 1229071000 | -62.93334 | 9.93114 | 2519320000 | -84.51431
7.944915 | 2950766000 | -84.04816 | 7.944915 | 2271322000 | -78.12948 | 7.944915 | 2482574000 | -81.86136 | 7.944915 | 1941640000 | -76.2339 | 7.944915 | 1787084000 | -76.3048 | 7.944915 | 3180990000 | -83.8236 | 7.944915 | 1436802000 | -59.95924 | 7.944915 | 3108274000 | -83.95462
6.317385 | 3658469000 | -83.77369 | 6.317385 | 2779222000 | -77.10302 | 6.317385 | 3026210000 | -81.93963 | 6.317385 | 2363358000 | -75.38929 | 6.317385 | 2179808000 | -75.5129 | 6.317385 | 3952189000 | -83.30695 | 6.317385 | 1666826000 | -56.76289 | 6.317385 | 3858137000 | -83.30532
5.008013 | 4551558000 | -83.40617 | 5.008013 | 3398173000 | -75.98807 | 5.008013 | 3751637000 | -81.25679 | 5.008013 | 2882018000 | -74.39591 | 5.008013 | 2659099000 | -74.49464 | 5.008013 | 4917633000 | -82.68278 | 5.008013 | 1915437000 | -53.59264 | 5.008013 | 4782207000 | -82.60966
3.945707 | 5696588000 | -82.96862 | 3.945707 | 4166772000 | -74.73686 | 3.945707 | 4678080000 | -80.72494 | 3.945707 | 3528557000 | -73.24491 | 3.945707 | 3253971000 | -73.3708 | 3.945707 | 6130380000 | -81.93256 | 3.945707 | 2179635000 | -50.45426 | 3.945707 | 5968716000 | -81.81932
3.158693 | 7011618000 | -82.45191 | 3.158693 | 5027517000 | -73.45088 | 3.158693 | 5719465000 | -80.15753 | 3.158693 | 4245309000 | -72.0045 | 3.158693 | 3913945000 | -72.12063 | 3.158693 | 7534609000 | -81.20936 | 3.158693 | 2428403000 | -47.81209 | 3.158693 | 7308650000 | -81.07807
2.504006 | 8715608000 | -81.74558 | 2.504006 | 6096973000 | -71.96586 | 2.504006 | 7071511000 | -79.19591 | 2.504006 | 5148330000 | -70.5593 | 2.504006 | 4740465000 | -70.638 | 2.504006 | 9302166000 | -80.26686 | 2.504006 | 2688875000 | -45.33878 | 2.504006 | 9028885000 | -80.23261
1.998082 | 10713230000 | -80.34369 | 1.998082 | 7287037000 | -70.78775 | 1.998082 | 8622452000 | -78.37577 | 1.998082 | 6163374000 | -68.36077 | 1.998082 | 5665996000 | -68.43191 | 1.998082 | 11384050000 | -78.64701 | 1.998082 | 2920390000 | -43.95918 | 1.998082 | 10995810000 | -79.60221
1.584686 | 13243470000 | -79.62569 | 1.584686 | 8766581000 | -69.0193 | 1.584686 | 10588240000 | -77.26411 | 1.584686 | 7388717000 | -66.63971 | 1.584686 | 6789328000 | -66.8111 | 1.584686 | 13974270000 | -77.63061 | 1.584686 | 3179673000 | -42.9017 | 1.584686 | 13505210000 | -78.55467
1.266892 | 16202470000 | -78.74818 | 1.266892 | 10436090000 | -67.03842 | 1.266892 | 12877610000 | -75.96136 | 1.266892 | 8761923000 | -64.84357 | 1.266892 | 8036134000 | -64.99557 | 1.266892 | 17001020000 | -76.57183 | 1.266892 | 3446666000 | -42.6967 | 1.266892 | 16422770000 | -77.5251
0.999041 | 20081330000 | -77.61624 | 0.999041 | 12479820000 | -64.90146 | 0.999041 | 15820430000 | -74.55423 | 0.999041 | 10440270000 | -62.64225 | 0.999041 | 9575593000 | -62.90643 | 0.999041 | 20845090000 | -75.32716 | 0.999041 | 3759251000 | -43.3204 | 0.999041 | 20181250000 | -76.35952
0.7923428 | 24632690000 | -76.32174 | 0.7923428 | 14767290000 | -62.70954 | 0.7923428 | 19235250000 | -72.85694 | 0.7923428 | 12283450000 | -60.24183 | 0.7923428 | 11292680000 | -60.69824 | 0.7923428 | 25341990000 | -73.91777 | 0.7923428 | 4102743000 | -44.67274 | 0.7923428 | 24616430000 | -75.23728
0.6334459 | 29935300000 | -75.00477 | 0.6334459 | 17272180000 | -60.46902 | 0.6334459 | 23157470000 | -70.9811 | 0.6334459 | 14202520000 | -57.33145 | 0.6334459 | 13141850000 | -58.38578 | 0.6334459 | 30519620000 | -72.72158 | 0.6334459 | 4524157000 | -46.70199 | 0.6334459 | 29671060000 | -74.00535
0.5040323 | 36402420000 | -73.35641 | 0.5040323 | 20100690000 | -57.99573 | 0.5040323 | 27890070000 | -69.11572 | 0.5040323 | 16590360000 | -55.06071 | 0.5040323 | 15226870000 | -55.94744 | 0.5040323 | 36722870000 | -71.1566 | 0.5040323 | 5032097000 | -49.10737 | 0.5040323 | 35778970000 | -72.77123
0.400641 | 44089310000 | -71.56928 | 0.400641 | 23273910000 | -55.5881 | 0.400641 | 33402170000 | -66.67324 | 0.400641 | 18850680000 | -51.68231 | 0.400641 | 17522920000 | -53.35875 | 0.400641 | 44026290000 | -69.67237 | 0.400641 | 5671906000 | -51.8284 | 0.400641 | 43123640000 | -71.41892
0.316723 | 53321380000 | -69.52403 | 0.316723 | 26715530000 | -52.99675 | 0.316723 | 39831150000 | -64.07901 | 0.316723 | 21491580000 | -48.7311 | 0.316723 | 19982730000 | -50.63634 | 0.316723 | 52717010000 | -68.16831 | 0.316723 | 6540287000 | -54.82539 | 0.316723 | 51936620000 | -69.93754
0.2520161 | 63797780000 | -67.36542 | 0.2520161 | 30255110000 | -50.38369 | 0.2520161 | 46927340000 | -61.46934 | 0.2520161 | 24220660000 | -45.82931 | 0.2520161 | 22515860000 | -48.0628 | 0.2520161 | 62612990000 | -66.42099 | 0.2520161 | 7565674000 | -57.52771 | 0.2520161 | 61944490000 | -68.48953
0.2003205 | 77171150000 | -64.41996 | 0.2003205 | 33961090000 | -48.73979 | 0.2003205 | 54786400000 | -58.8017 | 0.2003205 | 27295180000 | -42.35183 | 0.2003205 | 25603580000 | -45.27208 | 0.2003205 | 75155190000 | -64.33724 | 0.2003205 | 8835759000 | -60.0239 | 0.2003205 | 73107440000 | -67.13835
0.1588983 | 91047370000 | -61.50052 | 0.1588983 | 37654230000 | -46.57002 | 0.1588983 | 63237580000 | -55.5328 | 0.1588983 | 30092930000 | -40.09055 | 0.1588983 | 28195670000 | -42.96843 | 0.1588983 | 88354770000 | -62.6796 | 0.1588983 | 10435180000 | -62.20036 | 0.1588983 | 86690580000 | -65.29041
0.1260081 | 106760000000 | -58.70295 | 0.1260081 | 41661100000 | -45.0527 | 0.1260081 | 72321670000 | -52.44309 | 0.1260081 | 32555340000 | -37.5487 | 0.1260081 | 30989430000 | -41.27023 | 0.1260081 | 104067900000 | -61.01184 | 0.1260081 | 12557600000 | -64.33584 | 0.1260081 | 102179400000 | -63.59359
0.1001603 | 123596200000 | -56.09078 | 0.1001603 | 45928730000 | -43.9523 | 0.1001603 | 81863940000 | -49.57853 | 0.1001603 | 35213930000 | -35.90934 | 0.1001603 | 33736590000 | -39.98945 | 0.1001603 | 121377500000 | -59.31979 | 0.1001603 | 17483330000 | -65.63985 | 0.1001603 | 119513000000 | -61.74796
0.0794492 | 142114700000 | -53.16738 | 0.0794492 | 50555430000 | -43.48515 | 0.0794492 | 91675210000 | -46.77205 | 0.0794492 | 36998650000 | -34.12384 | 0.0794492 | 36850040000 | -39.33562 | 0.0794492 | 140678500000 | -57.4724 | 0.0794492 | 19717800000 | -67.53257 | 0.0794492 | 138934000000 | -59.95283
0.0631739 | 160862300000 | -50.15655 | 0.0631739 | 55253310000 | -43.50048 | 0.0631739 | 100997500000 | -44.36383 | 0.0631739 | 39512450000 | -33.74589 | 0.0631739 | 39601890000 | -38.75997 | 0.0631739 | 161685100000 | -55.72462 | 0.0631739 | 22598980000 | -67.91774 | 0.0631739 | 159268600000 | -58.12807
0.0501337 | 180383600000 | -46.80881 | 0.0501337 | 60953890000 | -43.98491 | 0.0501337 | 110298100000 | -42.46627 | 0.0501337 | 42525460000 | -32.99697 | 0.0501337 | 43091480000 | -38.99786 | 0.0501337 | 184338100000 | -54.1507 | 0.0501337 | 27081110000 | -68.4501 | 0.0501337 | 181870900000 | -56.50695
0.0398258 | 199817000000 | -44.50415 | 0.0398258 | 67277200000 | -44.90327 | 0.0398258 | 120134600000 | -41.22809 | 0.0398258 | 44388520000 | -32.53856 | 0.0398258 | 47091430000 | -39.6263 | 0.0398258 | 209004000000 | -52.24028 | 0.0398258 | 32509140000 | -68.90397 | 0.0398258 | 205609100000 | -55.17405
0.0316296 | 219213500000 | -42.17647 | 0.0316296 | 75061660000 | -46.60224 | 0.0316296 | 130436400000 | -40.46427 | 0.0316296 | 48784820000 | -34.55018 | 0.0316296 | 51609740000 | -40.48282 | 0.0316296 | 234937000000 | -51.00521 | 0.0316296 | 38711640000 | -69.07498 | 0.0316296 | 231016700000 | -54.26807
0.0251206 | 236186900000 | -39.9285 | 0.0251206 | 84250880000 | -48.27276 | 0.0251206 | 141654800000 | -40.57187 | 0.0251206 | 51708290000 | -34.79614 | 0.0251206 | 57636460000 | -42.00257 | 0.0251206 | 264144900000 | -50.21089 | 0.0251206 | 46575180000 | -68.96722 | 0.0251206 | 257104200000 | -53.73075
0.0199553 | 259259400000 | -39.26724 | 0.0199553 | 95084570000 | -50.05425 | 0.0199553 | 153689100000 | -41.21206 | 0.0199553 | 56243730000 | -36.23732 | 0.0199553 | 63961040000 | -43.15795 | 0.0199553 | 291527000000 | -49.40339 | 0.0199553 | 55878000000 | -68.80109 | 0.0199553 | 283895600000 | -53.81175
0.0158522 | 280143400000 | -39.15645 | 0.0158522 | 108101100000 | -51.90372 | 0.0158522 | 168430000000 | -42.36196 | 0.0158522 | 62939900000 | -37.84281 | 0.0158522 | 72874900000 | -44.80137 | 0.0158522 | 325928100000 | -49.59473 | 0.0158522 | 68069100000 | -68.88041 | 0.0158522 | 314859700000 | -54.43355
0.0125907 | 301310100000 | -39.20306 | 0.0125907 | 124972600000 | -53.66045 | 0.0125907 | 184946500000 | -43.8939 | 0.0125907 | 73016730000 | -39.45091 | 0.0125907 | 83595780000 | -46.74893 | 0.0125907 | 362727600000 | -50.16835 | 0.0125907 | 81341770000 | -68.02439 | 0.0125907 | 349161100000 | -55.67897
0.0100011 | 327664300000 | -40.16969 | 0.0100011 | 144798800000 | -55.22672 | 0.0100011 | 205921800000 | -45.81443 | 0.0100011 | 88881610000 | -40.84355 | 0.0100011 | 97017190000 | -48.3389 | 0.0100011 | 403847400000 | -51.29304 | 0.0100011 | 98363970000 | -67.36687 | 0.0100011 | 389251100000 | -58.03859

## DI P5
###METADATA###
#Title: Optimized EIS Data for System 5EZ + T4.5 DI P5
#Summary: EIS System 5EZ + T4.5 DI P5
#Author: Allen Skaja
#Publisher: Bureau of Reclamation
#Date of Publication: 7/27/26
#Link to RISE Catalog Item: https://data.usbr.gov/catalog/8039/item/134171
#Purpose: Electrochemial Impedance Spectroscopy Data for System 5EZ + T4.5 DI P5
###DATA###
Frequency = Freq |  | ¦Z¦ = Impedance magnitude (Ohm-cm2) |  |  | phi = Phase angle | Surface area = 23cm2
2026-01-21 |  |  | 2026-01-28 |  |  | 2026-02-11 |  |  | 2026-03-05 |  |  | 2026-04-09 |  |  | 2026-05-20 |  |  | 2026-06-29 |  |  | 2026-08-11
Freq | ¦Z¦ | phi | Freq | ¦Z¦ | phi | Freq | ¦Z¦ | phi | Freq | ¦Z¦ | phi | Freq | ¦Z¦ | phi | Freq | ¦Z¦ | phi | Freq | ¦Z¦ | phi | Frequency (Hz) | ¦Z¦ | phi
100078.1 | 387910.2 | -86.68031 | 100078.1 | 356506 | -87.52063 | 100078.1 | 386599 | -86.9054 | 100078.1 | 405272.4 | -87.28029 | 100078.1 | 367609.9 | -85.40021 | 100078.1 | 382145.1 | -85.43525 | 100078.1 | 386888.2 | -86.44563 | 100078.1 | 402038.4 | -86.6713
79453.13 | 483694 | -86.48765 | 79453.13 | 444920.7 | -87.39847 | 79453.13 | 482188.4 | -86.77294 | 79453.13 | 506284.1 | -87.12734 | 79453.13 | 457381.3 | -85.22722 | 79453.13 | 476110.8 | -85.3236 | 79453.13 | 482425.9 | -86.28605 | 79453.13 | 501900.6 | -86.46738
63140.62 | 602548.4 | -86.3262 | 63140.62 | 555672 | -87.34102 | 63140.62 | 600737.1 | -86.6665 | 63140.62 | 631011.4 | -86.96983 | 63140.62 | 568528.1 | -85.06424 | 63140.62 | 592339.8 | -85.1316 | 63140.62 | 600895.7 | -86.15194 | 63140.62 | 625731 | -86.26815
50203.12 | 749633.5 | -86.55865 | 50203.12 | 693893.3 | -87.61539 | 50203.12 | 745531 | -87.46705 | 50203.12 | 786084.1 | -87.31002 | 50203.12 | 703942.6 | -85.24158 | 50203.12 | 742436 | -83.44103 | 50203.12 | 746254.1 | -86.40177 | 50203.12 | 776436.3 | -86.82184
39890.62 | 934012 | -86.34442 | 39890.62 | 865938.5 | -87.4675 | 39890.62 | 930330.4 | -87.20557 | 39890.62 | 979929.6 | -87.03583 | 39890.62 | 874354.7 | -84.97909 | 39890.62 | 920648.3 | -83.43706 | 39890.62 | 930166.5 | -86.12972 | 39890.62 | 967628.2 | -86.50248
31640.63 | 1164112 | -86.1256 | 31640.63 | 1082809 | -87.36105 | 31640.63 | 1162490 | -87.02182 | 31640.63 | 1224016 | -86.9306 | 31640.63 | 1086041 | -84.82205 | 31640.63 | 1142158 | -83.33458 | 31640.63 | 1160254 | -85.92074 | 31640.63 | 1206342 | -86.15658
25171.88 | 1446573 | -85.89268 | 25171.88 | 1350679 | -87.3008 | 25171.88 | 1447418 | -86.87063 | 25171.88 | 1523434 | -86.79867 | 25171.88 | 1344930 | -84.66257 | 25171.88 | 1414172 | -83.26945 | 25171.88 | 1442389 | -85.70629 | 25171.88 | 1498646 | -85.91274
20015.62 | 1799200 | -85.7398 | 20015.62 | 1686145 | -87.19454 | 20015.62 | 1802593 | -86.7809 | 20015.62 | 1899467 | -86.66117 | 20015.62 | 1662695 | -84.54763 | 20015.62 | 1753171 | -83.076 | 20015.62 | 1794105 | -85.47898 | 20015.62 | 1862418 | -85.76692
15890.62 | 2238961 | -85.55314 | 15890.62 | 2107945 | -87.2295 | 15890.62 | 2246470 | -86.72303 | 15890.62 | 2367741 | -86.63055 | 15890.62 | 2059634 | -84.51419 | 15890.62 | 2168863 | -82.79791 | 15890.62 | 2233501 | -85.30863 | 15890.62 | 2311729 | -85.61165
12609.38 | 2785286 | -85.38404 | 12609.38 | 2636231 | -87.03406 | 12609.38 | 2807475 | -86.52975 | 12609.38 | 2958853 | -86.62154 | 12609.38 | 2554793 | -84.58534 | 12609.38 | 2678009 | -82.50959 | 12609.38 | 2778073 | -85.10643 | 12609.38 | 2873818 | -85.56691
10078.13 | 3438678 | -85.20733 | 10078.13 | 3275195 | -86.97617 | 10078.13 | 3484655 | -86.56548 | 10078.13 | 3671004 | -86.56732 | 10078.13 | 3147512 | -84.72318 | 10078.13 | 3297339 | -82.28776 | 10078.13 | 3436342 | -84.88891 | 10078.13 | 3545007 | -85.56436
8015.625 | 4262926 | -85.17836 | 8015.625 | 4085729 | -86.97276 | 8015.625 | 4353874 | -86.59502 | 8015.625 | 4565133 | -86.41851 | 8015.625 | 3902626 | -84.96143 | 8015.625 | 4063807 | -82.1302 | 8015.625 | 4263574 | -84.62013 | 8015.625 | 4402527 | -85.83218
6328.125 | 5316709 | -84.95798 | 6328.125 | 5133825 | -86.86154 | 6328.125 | 5448433 | -86.38373 | 6328.125 | 5738455 | -86.44228 | 6328.125 | 4857363 | -85.13616 | 6328.125 | 5022737 | -81.79485 | 6328.125 | 5323288 | -84.38459 | 6328.125 | 5486234 | -85.78023
5015.625 | 6601735 | -84.97002 | 5015.625 | 6411043 | -86.87316 | 5015.625 | 6824535 | -86.40024 | 5015.625 | 7156157 | -86.29365 | 5015.625 | 6083643 | -85.71431 | 5015.625 | 6201724 | -81.72798 | 5015.625 | 6613069 | -84.09212 | 5015.625 | 6850515 | -85.92748
3984.375 | 8200748 | -85.37173 | 3984.375 | 8003662 | -86.9365 | 3984.375 | 8531958 | -85.82904 | 3984.375 | 8970031 | -86.51728 | 3984.375 | 7533502 | -85.77443 | 3984.375 | 7618848 | -81.50373 | 3984.375 | 8237259 | -83.7359 | 3984.375 | 8524635 | -86.33335
3170.956 | 10187960 | -85.5208 | 3170.956 | 9982072 | -86.53817 | 3170.956 | 10624430 | -85.98345 | 3170.956 | 11181000 | -86.32194 | 3170.956 | 9406947 | -86.02155 | 3170.956 | 9382914 | -81.29042 | 3170.956 | 10187890 | -83.49816 | 3170.956 | 10607570 | -86.41295
2527.573 | 12636980 | -85.41921 | 2527.573 | 12445580 | -86.36818 | 2527.573 | 13272150 | -85.89063 | 2527.573 | 13870290 | -85.94801 | 2527.573 | 11692430 | -86.09871 | 2527.573 | 11553740 | -81.48431 | 2527.573 | 12602600 | -83.14453 | 2527.573 | 13260880 | -86.48582
1976.103 | 15869250 | -86.07598 | 1976.103 | 15758220 | -86.25979 | 1976.103 | 16668870 | -85.50672 | 1976.103 | 17615220 | -85.28331 | 1976.103 | 14814450 | -86.50757 | 1976.103 | 14480550 | -81.71499 | 1976.103 | 15727870 | -82.50978 | 1976.103 | 16863060 | -86.36299
1577.524 | 19719050 | -86.01593 | 1577.524 | 19545160 | -86.51882 | 1577.524 | 20595220 | -85.6143 | 1577.524 | 21735110 | -85.39621 | 1577.524 | 18446590 | -86.4921 | 1577.524 | 17732660 | -80.73711 | 1577.524 | 19313110 | -82.33391 | 1577.524 | 20851300 | -87.15204
1265.625 | 24414720 | -86.32526 | 1265.625 | 24114180 | -86.60447 | 1265.625 | 25274510 | -85.33159 | 1265.625 | 26737780 | -85.22823 | 1265.625 | 22775240 | -86.38375 | 1265.625 | 21680990 | -80.73152 | 1265.625 | 23522820 | -82.1044 | 1265.625 | 25804010 | -87.01749
998.264 | 30590010 | -86.44559 | 998.264 | 30278080 | -86.46338 | 998.264 | 31653700 | -85.14215 | 998.264 | 33215470 | -85.16836 | 998.264 | 28633480 | -86.67172 | 998.264 | 26884050 | -80.44686 | 998.264 | 29020590 | -81.85343 | 998.264 | 32454560 | -87.33869
796.875 | 38133220 | -86.33098 | 796.875 | 37640100 | -86.71917 | 796.875 | 39107340 | -85.2336 | 796.875 | 41024260 | -84.95304 | 796.875 | 35642760 | -86.49774 | 796.875 | 33007210 | -80.12122 | 796.875 | 35475310 | -81.81604 | 796.875 | 40449700 | -87.38283
627.7902 | 47795540 | -86.70655 | 627.7902 | 46921750 | -86.33414 | 627.7902 | 48778580 | -85.25075 | 627.7902 | 51603410 | -84.75019 | 627.7902 | 44717690 | -86.12772 | 627.7902 | 41036610 | -80.08234 | 627.7902 | 43839420 | -81.96484 | 627.7902 | 51039610 | -87.2269
505.5147 | 59077470 | -86.67855 | 505.5147 | 58209020 | -86.51515 | 505.5147 | 59802670 | -85.23192 | 505.5147 | 62786380 | -85.02569 | 505.5147 | 55180340 | -86.25597 | 505.5147 | 49727210 | -79.57853 | 505.5147 | 53340540 | -82.1831 | 505.5147 | 63104070 | -87.34274
397.9953 | 74412500 | -86.73178 | 397.9953 | 73225190 | -86.52618 | 397.9953 | 74918060 | -85.35179 | 397.9953 | 78527980 | -85.22153 | 397.9953 | 69400080 | -86.16129 | 397.9953 | 61615160 | -79.03639 | 397.9953 | 66249650 | -82.52516 | 397.9953 | 79644650 | -87.33362
315.5048 | 93196880 | -86.71302 | 315.5048 | 91560470 | -86.50031 | 315.5048 | 93349960 | -85.45358 | 315.5048 | 97741810 | -85.48482 | 315.5048 | 86694500 | -86.02448 | 315.5048 | 75745210 | -78.48095 | 315.5048 | 81968510 | -82.88498 | 315.5048 | 99924680 | -87.22402
252.4038 | 115639900 | -86.6886 | 252.4038 | 113514300 | -86.50781 | 252.4038 | 115458900 | -85.48882 | 252.4038 | 120847900 | -85.7106 | 252.4038 | 107256000 | -85.89703 | 252.4038 | 92347480 | -77.77515 | 252.4038 | 100735500 | -83.21659 | 252.4038 | 124159400 | -87.12881
198.6229 | 145675000 | -86.9349 | 198.6229 | 142925700 | -86.70687 | 198.6229 | 145013000 | -86.02603 | 198.6229 | 151911900 | -86.21633 | 198.6229 | 134763000 | -86.02552 | 198.6229 | 114133700 | -76.40599 | 198.6229 | 125869500 | -83.81436 | 198.6229 | 156660800 | -87.35897
158.3615 | 181320500 | -86.81861 | 158.3615 | 177845000 | -86.59161 | 158.3615 | 180109800 | -85.95366 | 158.3615 | 188751900 | -86.34247 | 158.3615 | 167243500 | -85.88267 | 158.3615 | 139005900 | -75.59036 | 158.3615 | 155669100 | -84.01105 | 158.3615 | 195271300 | -87.08417
125.558 | 226890500 | -86.67437 | 125.558 | 222333700 | -86.46694 | 125.558 | 224914700 | -85.85716 | 125.558 | 236068800 | -86.48853 | 125.558 | 208501200 | -85.75055 | 125.558 | 169745100 | -74.62914 | 125.558 | 193677700 | -84.15102 | 125.558 | 244566600 | -86.80975
100.4464 | 281364500 | -86.55792 | 100.4464 | 275604200 | -86.32929 | 100.4464 | 278124200 | -85.79995 | 100.4464 | 292781600 | -86.57593 | 100.4464 | 257756700 | -85.66221 | 100.4464 | 205172900 | -73.56977 | 100.4464 | 239144200 | -84.24449 | 100.4464 | 303583800 | -86.49947
79.00281 | 354586600 | -86.42275 | 79.00281 | 347088500 | -86.17384 | 79.00281 | 350568600 | -85.63488 | 79.00281 | 369270100 | -86.64341 | 79.00281 | 323825600 | -85.56152 | 79.00281 | 250680800 | -72.27299 | 79.00281 | 300204000 | -84.28757 | 79.00281 | 382683500 | -86.09015
63.3446 | 438715900 | -86.25119 | 63.3446 | 429144300 | -85.99526 | 63.3446 | 431842800 | -85.5602 | 63.3446 | 457328800 | -86.706 | 63.3446 | 399310800 | -85.49457 | 63.3446 | 300986200 | -70.95953 | 63.3446 | 370056800 | -84.23394 | 63.3446 | 472890000 | -85.79433
49.86702 | 552020300 | -86.09573 | 49.86702 | 539613300 | -85.81662 | 49.86702 | 542153800 | -85.40348 | 49.86702 | 576139800 | -86.55007 | 49.86702 | 498651800 | -85.34575 | 49.86702 | 365500800 | -69.39814 | 49.86702 | 464063700 | -84.11102 | 49.86702 | 595023400 | -85.3416
39.72458 | 687372900 | -85.92279 | 39.72458 | 670997600 | -85.60142 | 39.72458 | 673299300 | -85.25112 | 39.72458 | 718303100 | -86.74379 | 39.72458 | 622612700 | -85.36917 | 39.72458 | 438379600 | -67.68066 | 39.72458 | 575662500 | -83.93997 | 39.72458 | 738411100 | -84.94818
31.6723 | 854238200 | -85.73022 | 31.6723 | 831995700 | -85.44112 | 31.6723 | 834173600 | -84.98617 | 31.6723 | 895331900 | -86.78061 | 31.6723 | 775339900 | -85.0925 | 31.6723 | 523746700 | -65.75658 | 31.6723 | 713044500 | -83.72324 | 31.6723 | 914611500 | -84.45994
24.93351 | 1073280000 | -85.35445 | 24.93351 | 1044380000 | -85.25807 | 24.93351 | 1048744000 | -84.90637 | 24.93351 | 1127613000 | -86.74263 | 24.93351 | 974276200 | -85.19853 | 24.93351 | 629582800 | -63.44069 | 24.93351 | 894825900 | -83.4288 | 24.93351 | 1146479000 | -83.87873
19.86229 | 1330555000 | -85.51291 | 19.86229 | 1298681000 | -86.13624 | 19.86229 | 1293993000 | -85.08323 | 19.86229 | 1410058000 | -86.89912 | 19.86229 | 1189654000 | -85.61915 | 19.86229 | 745184200 | -60.42594 | 19.86229 | 1105995000 | -83.39741 | 19.86229 | 1415863000 | -83.65521
15.83615 | 1654240000 | -84.9573 | 15.83615 | 1626426000 | -84.12334 | 15.83615 | 1594507000 | -84.69157 | 15.83615 | 1753885000 | -85.86734 | 15.83615 | 1492264000 | -84.6403 | 15.83615 | 876814400 | -57.65631 | 15.83615 | 1370152000 | -82.91604 | 15.83615 | 1752969000 | -83.04616
12.40079 | 2090099000 | -84.55054 | 12.40079 | 2006140000 | -82.82819 | 12.40079 | 2034515000 | -84.7104 | 12.40079 | 2249502000 | -84.97688 | 12.40079 | 1898083000 | -84.55112 | 12.40079 | 1035163000 | -54.1194 | 12.40079 | 1727090000 | -82.21583 | 12.40079 | 2181467000 | -82.28956
9.93114 | 2573169000 | -84.18329 | 9.93114 | 2501967000 | -83.71657 | 9.93114 | 2489403000 | -84.02494 | 9.93114 | 2714691000 | -84.20964 | 9.93114 | 2314573000 | -83.05289 | 9.93114 | 1190718000 | -50.51873 | 9.93114 | 2126631000 | -81.47292 | 9.93114 | 2675728000 | -81.79026
7.944915 | 3175892000 | -83.16253 | 7.944915 | 3079970000 | -83.39382 | 7.944915 | 3074619000 | -83.59741 | 7.944915 | 3432023000 | -86.57833 | 7.944915 | 2873431000 | -83.25547 | 7.944915 | 1351166000 | -46.61403 | 7.944915 | 2616577000 | -80.54613 | 7.944915 | 3286855000 | -81.05165
6.317385 | 3958155000 | -82.57513 | 6.317385 | 3857437000 | -82.85153 | 6.317385 | 3829905000 | -82.99207 | 6.317385 | 4288197000 | -86.05597 | 6.317385 | 3611214000 | -82.10428 | 6.317385 | 1510304000 | -42.4145 | 6.317385 | 3234056000 | -79.43201 | 6.317385 | 4037487000 | -80.32824
5.008013 | 4928945000 | -81.59983 | 5.008013 | 4789011000 | -82.09828 | 5.008013 | 4759860000 | -82.34022 | 5.008013 | 5554809000 | -103.7167 | 5.008013 | 4192197000 | -83.23473 | 5.008013 | 1661894000 | -38.34442 | 5.008013 | 3997561000 | -78.11152 | 5.008013 | 4976488000 | -79.52733
3.945707 | 6159710000 | -80.60157 | 3.945707 | 5976965000 | -81.03169 | 3.945707 | 5946039000 | -81.51686 | 3.945707 | 6805268000 | -86.11155 | 3.945707 | 5460736000 | -81.09187 | 3.945707 | 1799215000 | -34.52525 | 3.945707 | 4964957000 | -76.4259 | 3.945707 | 6157943000 | -78.63991
3.158693 | 7573005000 | -79.42771 | 3.158693 | 7381415000 | -79.96242 | 3.158693 | 7335541000 | -80.63039 | 3.158693 | 8242218000 | -83.81831 | 3.158693 | 6979473000 | -81.02164 | 3.158693 | 1911047000 | -31.45516 | 3.158693 | 6064444000 | -74.62616 | 3.158693 | 7504778000 | -77.78512
2.504006 | 9367128000 | -77.97343 | 2.504006 | 9159780000 | -78.40821 | 2.504006 | 9111272000 | -79.38198 | 2.504006 | 10384130000 | -83.52914 | 2.504006 | 8470606000 | -79.5906 | 2.504006 | 2013918000 | -28.84947 | 2.504006 | 7445844000 | -72.45983 | 2.504006 | 9220781000 | -76.79593
1.998082 | 11449240000 | -76.81544 | 1.998082 | 11189800000 | -77.20934 | 1.998082 | 11214650000 | -78.29683 | 1.998082 | 12709060000 | -83.7982 | 1.998082 | 10463970000 | -78.31085 | 1.998082 | 2084416000 | -26.62689 | 1.998082 | 9065696000 | -70.65828 | 1.998082 | 11247630000 | -75.82361
1.584686 | 14102180000 | -74.89974 | 1.584686 | 13804840000 | -75.06408 | 1.584686 | 13833760000 | -76.46144 | 1.584686 | 16003750000 | -81.59006 | 1.584686 | 12965710000 | -75.98429 | 1.584686 | 2152724000 | -26.00096 | 1.584686 | 11050560000 | -67.52369 | 1.584686 | 13752050000 | -74.29436
1.266892 | 17193990000 | -72.62892 | 1.266892 | 16812630000 | -72.70846 | 1.266892 | 16935370000 | -74.44235 | 1.266892 | 19640320000 | -80.20428 | 1.266892 | 15756820000 | -74.11255 | 1.266892 | 2217260000 | -26.278 | 1.266892 | 13136590000 | -63.11756 | 1.266892 | 16631680000 | -72.65622
0.999041 | 21035990000 | -69.86236 | 0.999041 | 20623610000 | -69.73151 | 0.999041 | 20821290000 | -71.78425 | 0.999041 | 24113210000 | -79.32984 | 0.999041 | 19460830000 | -71.6232 | 0.999041 | 2313799000 | -27.40691 | 0.999041 | 15712590000 | -59.01759 | 0.999041 | 20317270000 | -70.72683
0.7923428 | 25390680000 | -66.76004 | 0.7923428 | 24853440000 | -66.57935 | 0.7923428 | 25247410000 | -68.70313 | 0.7923428 | 30068690000 | -77.16461 | 0.7923428 | 23668080000 | -68.39423 | 0.7923428 | 2437332000 | -29.24573 | 0.7923428 | 18581810000 | -55.03436 | 0.7923428 | 24561160000 | -68.52504
0.6334459 | 30216880000 | -63.36303 | 0.6334459 | 29607020000 | -62.48273 | 0.6334459 | 30381860000 | -65.4267 | 0.6334459 | 36700110000 | -75.20892 | 0.6334459 | 28211570000 | -65.29194 | 0.6334459 | 2564528000 | -31.65231 | 0.6334459 | 21345030000 | -49.91219 | 0.6334459 | 29437060000 | -66.1709
0.5040323 | 35680870000 | -59.27981 | 0.5040323 | 35160010000 | -58.82324 | 0.5040323 | 36160140000 | -61.66843 | 0.5040323 | 44849480000 | -72.94406 | 0.5040323 | 33608850000 | -61.70914 | 0.5040323 | 2746084000 | -34.70483 | 0.5040323 | 23916450000 | -44.1707 | 0.5040323 | 35068340000 | -63.2814
0.400641 | 41680360000 | -55.70299 | 0.400641 | 41404330000 | -54.85804 | 0.400641 | 42648220000 | -57.38299 | 0.400641 | 54381300000 | -70.17078 | 0.400641 | 39702310000 | -57.38327 | 0.400641 | 2992684000 | -37.86063 | 0.400641 | 26567260000 | -39.41881 | 0.400641 | 41419040000 | -60.03798
0.316723 | 48300540000 | -51.02122 | 0.316723 | 47082020000 | -49.33028 | 0.316723 | 49379600000 | -52.7826 | 0.316723 | 65423570000 | -67.14307 | 0.316723 | 45993110000 | -52.89506 | 0.316723 | 3358982000 | -40.7264 | 0.316723 | 29919640000 | -35.47962 | 0.316723 | 48612960000 | -56.37286
0.2520161 | 54897330000 | -46.56078 | 0.2520161 | 52630960000 | -44.21381 | 0.2520161 | 56175660000 | -48.03736 | 0.2520161 | 77898700000 | -64.10588 | 0.2520161 | 52585850000 | -48.47733 | 0.2520161 | 3767041000 | -43.92992 | 0.2520161 | 31513970000 | -30.41261 | 0.2520161 | 56147610000 | -52.53616
0.2003205 | 61171300000 | -41.94685 | 0.2003205 | 63615540000 | -43.83149 | 0.2003205 | 62581620000 | -43.1664 | 0.2003205 | 91247400000 | -61.06818 | 0.2003205 | 57948290000 | -43.91643 | 0.2003205 | 4261657000 | -46.76311 | 0.2003205 | 35535510000 | -26.50478 | 0.2003205 | 63509120000 | -48.99364
0.1588983 | 67727110000 | -37.944 | 0.1588983 | 64817800000 | -36.50367 | 0.1588983 | 68669550000 | -38.61347 | 0.1588983 | 106335100000 | -57.38074 | 0.1588983 | 64111140000 | -39.39482 | 0.1588983 | 4941447000 | -48.60412 | 0.1588983 | 38921600000 | -23.55316 | 0.1588983 | 71362290000 | -45.03522
0.1260081 | 73170370000 | -33.99972 | 0.1260081 | 65961540000 | -30.72618 | 0.1260081 | 74080610000 | -34.451 | 0.1260081 | 123432500000 | -53.55494 | 0.1260081 | 69377750000 | -35.34247 | 0.1260081 | 5744555000 | -50.39327 | 0.1260081 | 42443900000 | -23.96171 | 0.1260081 | 78647160000 | -41.35935
0.1001603 | 78463140000 | -30.3706 | 0.1001603 | 74262700000 | -29.45675 | 0.1001603 | 79132790000 | -31.10058 | 0.1001603 | 140909900000 | -49.97941 | 0.1001603 | 73250350000 | -32.12521 | 0.1001603 | 6696876000 | -51.22196 | 0.1001603 | 36032590000 | -15.34993 | 0.1001603 | 85674200000 | -38.13059
0.0794492 | 84503240000 | -27.58727 | 0.0794492 | 78469270000 | -26.22061 | 0.0794492 | 84144630000 | -28.3687 | 0.0794492 | 159710900000 | -45.98253 | 0.0794492 | 79687570000 | -29.8315 | 0.0794492 | 7847942000 | -51.77107 | 0.0794492 | 38118470000 | -11.85398 | 0.0794492 | 92445240000 | -35.4837
0.0631739 | 88494270000 | -25.05768 | 0.0631739 | 77525520000 | -24.43477 | 0.0631739 | 86956740000 | -25.90479 | 0.0631739 | 175885800000 | -41.17189 | 0.0631739 | 82360840000 | -27.90372 | 0.0631739 | 9290488000 | -50.97073 | 0.0631739 | 37104010000 | -15.83678 | 0.0631739 | 98096060000 | -33.4761
0.0501337 | 92436860000 | -23.39411 | 0.0501337 | 83907650000 | -22.68132 | 0.0501337 | 91044970000 | -24.41878 | 0.0501337 | 192604300000 | -38.25476 | 0.0501337 | 85186950000 | -26.27422 | 0.0501337 | 10744960000 | -50.86458 | 0.0501337 | 44933510000 | -16.44941 | 0.0501337 | 103917400000 | -32.18221
0.0398258 | 96957670000 | -22.09146 | 0.0398258 | 82699560000 | -20.58552 | 0.0398258 | 95009350000 | -23.57823 | 0.0398258 | 208249200000 | -33.81458 | 0.0398258 | 90829100000 | -26.54985 | 0.0398258 | 12589960000 | -49.73712 | 0.0398258 | 51245110000 | -17.2196 | 0.0398258 | 109983100000 | -31.81789
0.0316296 | 101259100000 | -21.10055 | 0.0316296 | 93636140000 | -20.43139 | 0.0316296 | 99043460000 | -22.88595 | 0.0316296 | 215621600000 | -30.54364 | 0.0316296 | 95013770000 | -25.83856 | 0.0316296 | 14593900000 | -47.353 | 0.0316296 | 47986990000 | -17.11605 | 0.0316296 | 116835200000 | -32.2818
0.0251206 | 106493900000 | -20.95931 | 0.0251206 | 92460530000 | -21.76284 | 0.0251206 | 104044300000 | -22.91474 | 0.0251206 | 228189800000 | -26.53753 | 0.0251206 | 100620300000 | -26.3212 | 0.0251206 | 16097620000 | -44.15777 | 0.0251206 | 49300110000 | -7.836972 | 0.0251206 | 124831400000 | -32.80863
0.0199553 | 112039700000 | -20.42357 | 0.0199553 | 99940510000 | -18.30266 | 0.0199553 | 109130100000 | -23.00862 | 0.0199553 | 230711200000 | -24.26048 | 0.0199553 | 106818200000 | -27.48089 | 0.0199553 | 18909490000 | -41.504 | 0.0199553 | 52044350000 | -10.85518 | 0.0199553 | 134149000000 | -34.21561
0.0158522 | 117916700000 | -20.187 | 0.0158522 | 106097500000 | -17.20479 | 0.0158522 | 115610000000 | -23.61103 | 0.0158522 | 233006900000 | -22.29719 | 0.0158522 | 114262200000 | -29.44244 | 0.0158522 | 21572120000 | -42.61361 | 0.0158522 | 61886320000 | -16.40823 | 0.0158522 | 145326300000 | -36.11407
0.0125907 | 124812000000 | -20.02061 | 0.0125907 | 109979100000 | -19.43448 | 0.0125907 | 121159900000 | -23.79638 | 0.0125907 | 234796600000 | -21.68902 | 0.0125907 | 124276200000 | -31.16392 | 0.0125907 | 24534880000 | -41.34023 | 0.0125907 | 65495740000 | -19.49996 | 0.0125907 | 159405200000 | -37.88084
0.0100011 | 133067500000 | -19.92605 | 0.0100011 | 126623100000 | -19.90905 | 0.0100011 | 127831200000 | -23.94247 | 0.0100011 | 234708500000 | -21.05487 | 0.0100011 | 134866300000 | -31.90061 | 0.0100011 | 30591830000 | -43.96142 | 0.0100011 | 52903820000 | -15.26006 | 0.0100011 | 177448900000 | -40.13857

## DI P6
###METADATA###
#Title: Optimized EIS Data for System 5EZ + T4.5 DI P6
#Summary: EIS System 5EZ + T4.5 DI P6
#Author: Allen Skaja
#Publisher: Bureau of Reclamation
#Date of Publication: 7/27/26
#Link to RISE Catalog Item: https://data.usbr.gov/catalog/8039/item/134171
#Purpose: Electrochemial Impedance Spectroscopy Data for System 5EZ + T4.5 DI P6
###DATA###
Frequency = Freq |  | ¦Z¦ = Impedance magnitude (Ohm-cm2) |  |  | phi = Phase angle | Surface area = 23cm2
2026-01-21 |  |  | 2026-01-28 |  |  | 2026-02-11 |  |  | 2026-03-05 |  |  | 2026-04-09 |  |  | 2026-05-20 |  |  | 2026-06-29 |  |  | 2026-08-11
Freq | ¦Z¦ | phi | Freq | ¦Z¦ | phi | Freq | ¦Z¦ | phi | Freq | ¦Z¦ | phi | Freq | ¦Z¦ | phi | Freq | ¦Z¦ | phi | Freq | ¦Z¦ | phi | Frequency (Hz) | ¦Z¦ | Phi
100078.1 | 429565.9 | -86.5455 | 100078.1 | 389081.7 | -86.97512 | 100078.1 | 398043.4 | -86.36866 | 100078.1 | 432475.6 | -88.68444 | 100078.1 | 381132.1 | -86.6462 | 100078.1 | 446660.8 | -86.40033 | 100078.1 | 388483 | -86.17556 | 100078.1 | 400123.6 | -83.19109
79453.13 | 535712 | -86.40055 | 79453.13 | 485296.4 | -86.78006 | 79453.13 | 496488.2 | -86.35423 | 79453.13 | 540642.9 | -88.20056 | 79453.13 | 475483.9 | -86.53961 | 79453.13 | 556611.9 | -86.24447 | 79453.13 | 484352.1 | -86.13495 | 79453.13 | 495163.6 | -82.73506
63140.62 | 667867.7 | -86.30852 | 63140.62 | 604208.4 | -86.64447 | 63140.62 | 618757.9 | -86.45564 | 63140.62 | 675365.7 | -87.76267 | 63140.62 | 592400.2 | -86.53118 | 63140.62 | 693030.9 | -86.1503 | 63140.62 | 603125.1 | -86.06403 | 63140.62 | 611663.2 | -82.14907
50203.12 | 830616.3 | -86.64757 | 50203.12 | 752581.8 | -86.87319 | 50203.12 | 779247.9 | -84.80363 | 50203.12 | 846930.1 | -87.95995 | 50203.12 | 737707.1 | -86.86304 | 50203.12 | 858640.8 | -86.8003 | 50203.12 | 749160.2 | -86.48771 | 50203.12 | 753735.1 | -81.86351
39890.62 | 1035424 | -86.44372 | 39890.62 | 936747.7 | -86.65826 | 39890.62 | 968184.9 | -85.14112 | 39890.62 | 1054283 | -87.50641 | 39890.62 | 919552.7 | -86.79299 | 39890.62 | 1069850 | -86.53789 | 39890.62 | 932750.8 | -86.35511 | 39890.62 | 927761.7 | -81.11068
31640.63 | 1291873 | -86.23374 | 31640.63 | 1168545 | -86.51152 | 31640.63 | 1207379 | -85.39514 | 31640.63 | 1313858 | -87.08385 | 31640.63 | 1150081 | -86.75709 | 31640.63 | 1335236 | -86.28612 | 31640.63 | 1164271 | -86.24767 | 31640.63 | 1140233 | -80.37775
25171.88 | 1606945 | -86.08007 | 25171.88 | 1452097 | -86.38061 | 25171.88 | 1502170 | -85.65175 | 25171.88 | 1634031 | -86.84076 | 25171.88 | 1431361 | -86.67868 | 25171.88 | 1659917 | -86.11425 | 25171.88 | 1448809 | -86.11768 | 25171.88 | 1391625 | -79.75651
20015.62 | 2000081 | -85.88756 | 20015.62 | 1808624 | -86.27752 | 20015.62 | 1869949 | -85.90464 | 20015.62 | 2032454 | -86.59443 | 20015.62 | 1784477 | -86.67276 | 20015.62 | 2064487 | -85.99293 | 20015.62 | 1804529 | -86.0086 | 20015.62 | 1693959 | -79.24841
15890.62 | 2490602 | -85.63547 | 15890.62 | 2256744 | -86.27056 | 15890.62 | 2335204 | -85.98726 | 15890.62 | 2530862 | -86.37984 | 15890.62 | 2222997 | -86.56882 | 15890.62 | 2570425 | -85.90936 | 15890.62 | 2249651 | -85.94949 | 15890.62 | 2060099 | -78.88474
12609.38 | 3101233 | -85.53115 | 12609.38 | 2810687 | -86.03 | 12609.38 | 2914360 | -86.12212 | 12609.38 | 3154977 | -86.19658 | 12609.38 | 2778425 | -86.57314 | 12609.38 | 3202709 | -85.68496 | 12609.38 | 2806409 | -85.83274 | 12609.38 | 2504577 | -78.86092
10078.13 | 3837066 | -85.32154 | 10078.13 | 3490822 | -86.12314 | 10078.13 | 3605710 | -86.10884 | 10078.13 | 3897899 | -86.08704 | 10078.13 | 3451996 | -86.50426 | 10078.13 | 3961193 | -85.55726 | 10078.13 | 3478961 | -85.67675 | 10078.13 | 3028040 | -78.91281
8015.625 | 4744874 | -85.21216 | 8015.625 | 4348783 | -85.9425 | 8015.625 | 4502740 | -86.26459 | 8015.625 | 4859309 | -85.9144 | 8015.625 | 4290183 | -86.45214 | 8015.625 | 4926777 | -85.48891 | 8015.625 | 4323651 | -85.44925 | 8015.625 | 3677381 | -79.23523
6328.125 | 5900020 | -85.06797 | 6328.125 | 5435374 | -85.71109 | 6328.125 | 5666480 | -86.26456 | 6328.125 | 6060903 | -85.90324 | 6328.125 | 5382890 | -86.54298 | 6328.125 | 6173939 | -85.52711 | 6328.125 | 5410206 | -85.37108 | 6328.125 | 4523780 | -80.11137
5015.625 | 7376708 | -85.04226 | 5015.625 | 6775197 | -85.75997 | 5015.625 | 7061032 | -86.4548 | 5015.625 | 7598846 | -85.82788 | 5015.625 | 6714152 | -86.87874 | 5015.625 | 7707706 | -85.47698 | 5015.625 | 6750004 | -85.0675 | 5015.625 | 5551548 | -80.71116
3984.375 | 9158797 | -85.19848 | 3984.375 | 8463085 | -85.81462 | 3984.375 | 8816038 | -86.43195 | 3984.375 | 9468642 | -85.42677 | 3984.375 | 8367941 | -86.74317 | 3984.375 | 9591601 | -85.32669 | 3984.375 | 8425522 | -84.97533 | 3984.375 | 6819783 | -81.4769
3170.956 | 11328170 | -85.45117 | 3170.956 | 10530820 | -85.47672 | 3170.956 | 11052310 | -86.18899 | 3170.956 | 11741380 | -85.91473 | 3170.956 | 10418600 | -86.62859 | 3170.956 | 11954470 | -84.89921 | 3170.956 | 10427320 | -84.791 | 3170.956 | 8409314 | -81.82079
2527.573 | 14074380 | -85.6724 | 2527.573 | 13094070 | -85.1833 | 2527.573 | 13625480 | -86.11424 | 2527.573 | 14595100 | -86.00633 | 2527.573 | 13014530 | -86.51402 | 2527.573 | 14839390 | -84.71403 | 2527.573 | 12909730 | -84.18428 | 2527.573 | 10344020 | -82.4301
1976.103 | 17674660 | -85.94743 | 1976.103 | 16588030 | -85.08521 | 1976.103 | 17246650 | -86.36872 | 1976.103 | 18487730 | -85.85882 | 1976.103 | 16333420 | -86.69024 | 1976.103 | 18606420 | -84.23954 | 1976.103 | 16321380 | -84.24083 | 1976.103 | 13058610 | -82.69706
1577.524 | 22030410 | -86.29121 | 1577.524 | 20380900 | -84.99411 | 1577.524 | 21489610 | -85.66717 | 1577.524 | 22882180 | -85.63522 | 1577.524 | 20503970 | -86.76738 | 1577.524 | 23285930 | -83.98074 | 1577.524 | 20046580 | -84.09885 | 1577.524 | 16132030 | -83.20331
1265.625 | 27124490 | -86.4803 | 1265.625 | 25014490 | -84.83563 | 1265.625 | 26593820 | -85.66896 | 1265.625 | 28170900 | -85.51563 | 1265.625 | 25398600 | -86.84753 | 1265.625 | 28658680 | -83.38005 | 1265.625 | 24607060 | -83.88373 | 1265.625 | 19781240 | -83.52803
998.264 | 34247740 | -86.58119 | 998.264 | 31236770 | -84.50977 | 998.264 | 33309220 | -86.19463 | 998.264 | 35301560 | -85.43569 | 998.264 | 31872530 | -86.94428 | 998.264 | 35897230 | -82.61825 | 998.264 | 30711500 | -83.61265 | 998.264 | 24810460 | -83.68922
796.875 | 42373250 | -86.72751 | 796.875 | 38550120 | -84.6645 | 796.875 | 41280830 | -86.08989 | 796.875 | 43635010 | -85.03232 | 796.875 | 39548100 | -86.81396 | 796.875 | 44115980 | -81.55342 | 796.875 | 37836960 | -83.39065 | 796.875 | 30592580 | -83.76959
627.7902 | 53513860 | -86.95749 | 627.7902 | 48049750 | -84.75757 | 627.7902 | 51911710 | -85.78113 | 627.7902 | 54534820 | -84.84882 | 627.7902 | 50181880 | -87.08349 | 627.7902 | 54734840 | -80.83822 | 627.7902 | 47121210 | -83.28958 | 627.7902 | 38448770 | -83.87051
505.5147 | 65985900 | -87.058 | 505.5147 | 58809070 | -84.81077 | 505.5147 | 63887230 | -86.13737 | 505.5147 | 66906610 | -84.83275 | 505.5147 | 61563060 | -86.82887 | 505.5147 | 66948750 | -79.68104 | 505.5147 | 57638890 | -82.96105 | 505.5147 | 47024660 | -83.80079
397.9953 | 83243100 | -87.14467 | 397.9953 | 73612300 | -84.94036 | 397.9953 | 80375980 | -86.18671 | 397.9953 | 83658120 | -84.74709 | 397.9953 | 77545820 | -86.80082 | 397.9953 | 82964280 | -78.44904 | 397.9953 | 71944190 | -82.68907 | 397.9953 | 58888150 | -83.70956
315.5048 | 104358200 | -87.1788 | 315.5048 | 91609060 | -85.07836 | 315.5048 | 100448400 | -86.20357 | 315.5048 | 103925800 | -84.72281 | 315.5048 | 97028700 | -86.75111 | 315.5048 | 101860100 | -77.17113 | 315.5048 | 89221950 | -82.38456 | 315.5048 | 73243090 | -83.54818
252.4038 | 129576600 | -87.19921 | 252.4038 | 113207400 | -85.25561 | 252.4038 | 124478100 | -86.17447 | 252.4038 | 128062100 | -84.77917 | 252.4038 | 120333700 | -86.69911 | 252.4038 | 123817000 | -75.87971 | 252.4038 | 109732800 | -82.04854 | 252.4038 | 90301640 | -83.32528
198.6229 | 163532400 | -87.53071 | 198.6229 | 142087400 | -85.66394 | 198.6229 | 156915200 | -85.54923 | 198.6229 | 160214300 | -85.15172 | 198.6229 | 151545200 | -86.91441 | 198.6229 | 152247500 | -74.76522 | 198.6229 | 136900200 | -81.98607 | 198.6229 | 112927800 | -83.24974
158.3615 | 203806700 | -87.45305 | 158.3615 | 176387400 | -85.69427 | 158.3615 | 194985900 | -85.62541 | 158.3615 | 198257900 | -85.23636 | 158.3615 | 188583800 | -86.76991 | 158.3615 | 184981500 | -72.9944 | 158.3615 | 168970100 | -81.4074 | 158.3615 | 139459300 | -82.91317
125.558 | 255405800 | -87.38215 | 125.558 | 220189000 | -85.72149 | 125.558 | 243492100 | -85.6774 | 125.558 | 246909100 | -85.29864 | 125.558 | 235989500 | -86.6184 | 125.558 | 225240600 | -70.8702 | 125.558 | 209665000 | -80.68291 | 125.558 | 172915100 | -82.56094
100.4464 | 317330300 | -87.33779 | 100.4464 | 272491600 | -85.70969 | 100.4464 | 301428100 | -85.6872 | 100.4464 | 305261300 | -85.37432 | 100.4464 | 292556300 | -86.5087 | 100.4464 | 271165400 | -68.50427 | 100.4464 | 257838700 | -79.83916 | 100.4464 | 212427700 | -82.21095
79.00281 | 401028400 | -87.25292 | 79.00281 | 342845800 | -85.69361 | 79.00281 | 379384700 | -85.74031 | 79.00281 | 383498600 | -85.45547 | 79.00281 | 369076200 | -86.38773 | 79.00281 | 329010400 | -65.56765 | 79.00281 | 322050200 | -78.69823 | 79.00281 | 265014200 | -81.85618
63.3446 | 496705100 | -87.14407 | 63.3446 | 423338600 | -85.64388 | 63.3446 | 469080700 | -85.57355 | 63.3446 | 473156700 | -85.49803 | 63.3446 | 455858700 | -86.1305 | 63.3446 | 390440400 | -62.42697 | 63.3446 | 394942800 | -77.39721 | 63.3446 | 324071800 | -81.48681
49.86702 | 626568300 | -87.08614 | 49.86702 | 532686200 | -85.54684 | 49.86702 | 589800300 | -85.516 | 49.86702 | 595183600 | -85.51031 | 49.86702 | 574473800 | -85.99476 | 49.86702 | 465489700 | -58.7345 | 49.86702 | 491317900 | -75.61302 | 49.86702 | 402700800 | -81.06555
39.72458 | 781865700 | -86.93298 | 39.72458 | 661440300 | -85.47146 | 39.72458 | 732904600 | -85.45877 | 39.72458 | 740067000 | -85.58742 | 39.72458 | 715467700 | -85.63664 | 39.72458 | 543697800 | -54.80526 | 39.72458 | 603077000 | -73.49046 | 39.72458 | 494575100 | -80.68334
31.6723 | 974371200 | -86.66127 | 31.6723 | 820414900 | -85.40264 | 31.6723 | 909600300 | -85.31369 | 31.6723 | 918165700 | -85.49693 | 31.6723 | 886493200 | -85.45047 | 31.6723 | 626492400 | -50.56024 | 31.6723 | 736620300 | -70.89892 | 31.6723 | 606657700 | -80.30192
24.93351 | 1226872000 | -86.50938 | 24.93351 | 1028125000 | -85.02252 | 24.93351 | 1142142000 | -85.06729 | 24.93351 | 1154303000 | -85.37479 | 24.93351 | 1114978000 | -85.30705 | 24.93351 | 716453300 | -45.8323 | 24.93351 | 903436700 | -67.61732 | 24.93351 | 751191400 | -79.8887
19.86229 | 1526173000 | -86.55257 | 19.86229 | 1265759000 | -85.34856 | 19.86229 | 1418037000 | -84.26901 | 19.86229 | 1441689000 | -85.74661 | 19.86229 | 1387972000 | -85.90599 | 19.86229 | 795783900 | -41.90129 | 19.86229 | 1084777000 | -64.35497 | 19.86229 | 921035900 | -79.72023
15.83615 | 1900503000 | -86.3905 | 15.83615 | 1587890000 | -85.05715 | 15.83615 | 1758121000 | -84.25101 | 15.83615 | 1776708000 | -85.28022 | 15.83615 | 1709934000 | -84.59496 | 15.83615 | 871649100 | -37.3272 | 15.83615 | 1290346000 | -60.12087 | 15.83615 | 1128585000 | -79.289
12.40079 | 2413341000 | -85.95811 | 12.40079 | 2005215000 | -84.8059 | 12.40079 | 2217757000 | -83.9394 | 12.40079 | 2247513000 | -84.9558 | 12.40079 | 2176793000 | -82.77129 | 12.40079 | 944601500 | -32.8251 | 12.40079 | 1527710000 | -54.84252 | 12.40079 | 1405400000 | -78.61548
9.93114 | 2984222000 | -85.48025 | 9.93114 | 2474615000 | -84.47852 | 9.93114 | 2735349000 | -83.54008 | 9.93114 | 2756739000 | -84.44328 | 9.93114 | 2613398000 | -83.12845 | 9.93114 | 1001633000 | -29.18233 | 9.93114 | 1748281000 | -49.76601 | 9.93114 | 1716532000 | -77.85326
7.944915 | 3693344000 | -85.05834 | 7.944915 | 3049564000 | -83.87408 | 7.944915 | 3380603000 | -83.11461 | 7.944915 | 3460112000 | -84.28226 | 7.944915 | 3277328000 | -83.21611 | 7.944915 | 1051090000 | -26.17142 | 7.944915 | 1964343000 | -44.57558 | 7.944915 | 2094633000 | -76.97744
6.317385 | 4604363000 | -84.42532 | 6.317385 | 3801083000 | -83.4377 | 6.317385 | 4197666000 | -82.64488 | 6.317385 | 4274840000 | -83.5173 | 6.317385 | 4039123000 | -82.25761 | 6.317385 | 1098947000 | -23.73529 | 6.317385 | 2178154000 | -39.52456 | 6.317385 | 2573173000 | -75.89062
5.008013 | 5746642000 | -83.75364 | 5.008013 | 4733355000 | -82.74415 | 5.008013 | 5215648000 | -82.03548 | 5.008013 | 5327559000 | -82.87178 | 5.008013 | 5018297000 | -82.86596 | 5.008013 | 1147733000 | -21.83928 | 5.008013 | 2388605000 | -34.9232 | 5.008013 | 3162635000 | -74.53834
3.945707 | 7207921000 | -83.02311 | 3.945707 | 5917599000 | -81.80598 | 3.945707 | 6531325000 | -81.23599 | 3.945707 | 6689904000 | -82.05069 | 3.945707 | 6189294000 | -81.38335 | 3.945707 | 1195484000 | -20.36333 | 3.945707 | 2589859000 | -30.58607 | 3.945707 | 3896177000 | -72.81006
3.158693 | 8911847000 | -82.02493 | 3.158693 | 7291372000 | -81.10329 | 3.158693 | 8044745000 | -80.26971 | 3.158693 | 8234728000 | -81.12994 | 3.158693 | 7733285000 | -79.58817 | 3.158693 | 1244524000 | -19.02439 | 3.158693 | 2716618000 | -26.60842 | 3.158693 | 4718107000 | -70.89312
2.504006 | 11088880000 | -80.9257 | 2.504006 | 9088978000 | -79.90136 | 2.504006 | 9966138000 | -79.08401 | 2.504006 | 10233460000 | -79.88983 | 2.504006 | 9542874000 | -78.41308 | 2.504006 | 1288284000 | -17.94857 | 2.504006 | 2816986000 | -22.94304 | 2.504006 | 5743672000 | -68.54241
1.998082 | 13657320000 | -79.73022 | 1.998082 | 11125780000 | -78.75093 | 1.998082 | 12233460000 | -77.03509 | 1.998082 | 12564700000 | -78.83451 | 1.998082 | 11593920000 | -77.13874 | 1.998082 | 1339844000 | -17.42259 | 1.998082 | 2887000000 | -20.27122 | 1.998082 | 6865919000 | -66.01225
1.584686 | 16947690000 | -78.03126 | 1.584686 | 13761160000 | -76.99269 | 1.584686 | 15083640000 | -75.37203 | 1.584686 | 15542170000 | -76.94262 | 1.584686 | 14207040000 | -75.69946 | 1.584686 | 1425069000 | -16.18278 | 1.584686 | 3031368000 | -17.71623 | 1.584686 | 8264727000 | -63.05094
1.266892 | 20781300000 | -76.13687 | 1.266892 | 16854320000 | -74.93497 | 1.266892 | 18404650000 | -73.51535 | 1.266892 | 19002460000 | -74.78917 | 1.266892 | 17402800000 | -73.63696 | 1.266892 | 1514659000 | -14.72646 | 1.266892 | 3168757000 | -15.42438 | 1.266892 | 9789718000 | -59.712
0.999041 | 25638900000 | -73.78257 | 0.999041 | 20752010000 | -72.53986 | 0.999041 | 22605350000 | -70.98704 | 0.999041 | 23436370000 | -72.30897 | 0.999041 | 21344750000 | -71.29343 | 0.999041 | 1554698000 | -13.37602 | 0.999041 | 3327524000 | -13.4653 | 0.999041 | 11589690000 | -55.85451
0.7923428 | 31451200000 | -71.06673 | 0.7923428 | 25308100000 | -69.96368 | 0.7923428 | 27523730000 | -68.19328 | 0.7923428 | 28483750000 | -69.25472 | 0.7923428 | 25795050000 | -68.92662 | 0.7923428 | 1617940000 | -11.90767 | 0.7923428 | 3386501000 | -11.32594 | 0.7923428 | 13613050000 | -52.32989
0.6334459 | 37927240000 | -67.9961 | 0.6334459 | 30364210000 | -66.67504 | 0.6334459 | 33017600000 | -64.91136 | 0.6334459 | 34231410000 | -66.00314 | 0.6334459 | 30993900000 | -65.61546 | 0.6334459 | 1669836000 | -10.5337 | 0.6334459 | 3451847000 | -9.749406 | 0.6334459 | 15480490000 | -48.07463
0.5040323 | 45484280000 | -64.37803 | 0.5040323 | 36337660000 | -62.72609 | 0.5040323 | 39185870000 | -61.1942 | 0.5040323 | 40919500000 | -62.29005 | 0.5040323 | 36904700000 | -62.29904 | 0.5040323 | 1718354000 | -9.23486 | 0.5040323 | 3634873000 | -8.312641 | 0.5040323 | 17440680000 | -43.83047
0.400641 | 53987430000 | -60.5809 | 0.400641 | 42973240000 | -58.65356 | 0.400641 | 46194260000 | -57.04499 | 0.400641 | 47990670000 | -58.0342 | 0.400641 | 43342900000 | -58.37842 | 0.400641 | 1704666000 | -8.165623 | 0.400641 | 3715322000 | -7.204986 | 0.400641 | 19325110000 | -39.54753
0.316723 | 63636470000 | -55.78475 | 0.316723 | 50128880000 | -54.28637 | 0.316723 | 53644100000 | -52.50031 | 0.316723 | 55838590000 | -53.55807 | 0.316723 | 50486610000 | -54.28077 | 0.316723 | 1764135000 | -7.568436 | 0.316723 | 3742987000 | -6.186354 | 0.316723 | 21521210000 | -35.8805
0.2520161 | 73257030000 | -51.06506 | 0.2520161 | 57569700000 | -49.52089 | 0.2520161 | 61053860000 | -47.94257 | 0.2520161 | 63577870000 | -48.9645 | 0.2520161 | 57766500000 | -49.97239 | 0.2520161 | 1787056000 | -6.837755 | 0.2520161 | 3865195000 | -5.34447 | 0.2520161 | 23187270000 | -32.2668
0.2003205 | 82603570000 | -46.48673 | 0.2003205 | 64358220000 | -45.18241 | 0.2003205 | 68791360000 | -43.22787 | 0.2003205 | 70557150000 | -44.39253 | 0.2003205 | 64764160000 | -45.42599 | 0.2003205 | 1828350000 | -5.944775 | 0.2003205 | 3990673000 | -4.406747 | 0.2003205 | 25887190000 | -30.07092
0.1588983 | 92198410000 | -41.77971 | 0.1588983 | 71354360000 | -40.42979 | 0.1588983 | 76306450000 | -38.36575 | 0.1588983 | 77873000000 | -40.10036 | 0.1588983 | 71482380000 | -41.84517 | 0.1588983 | 1822998000 | -5.791308 | 0.1588983 | 4048772000 | -4.393861 | 0.1588983 | 27974760000 | -27.83185
0.1260081 | 100782400000 | -37.30892 | 0.1260081 | 78600340000 | -36.42428 | 0.1260081 | 82809490000 | -34.64344 | 0.1260081 | 84924510000 | -36.20302 | 0.1260081 | 77971150000 | -37.9177 | 0.1260081 | 1878859000 | -5.478912 | 0.1260081 | 4259035000 | -3.560583 | 0.1260081 | 30403120000 | -26.18746
0.1001603 | 109154900000 | -33.42507 | 0.1001603 | 83988230000 | -32.35169 | 0.1001603 | 87919180000 | -30.8983 | 0.1001603 | 90481380000 | -32.62227 | 0.1001603 | 84248810000 | -34.85286 | 0.1001603 | 2004860000 | -5.733793 | 0.1001603 | 4519831000 | -3.500211 | 0.1001603 | 32342900000 | -24.22067
0.0794492 | 117263100000 | -30.23769 | 0.0794492 | 89425470000 | -29.13156 | 0.0794492 | 93577780000 | -28.00339 | 0.0794492 | 95690340000 | -29.86061 | 0.0794492 | 89287570000 | -32.17987 | 0.0794492 | 2262791000 | -6.611219 | 0.0794492 | 4936203000 | -3.60736 | 0.0794492 | 34752100000 | -23.04816
0.0631739 | 122860100000 | -27.00583 | 0.0631739 | 94011470000 | -26.59728 | 0.0631739 | 98095620000 | -25.97053 | 0.0631739 | 101239700000 | -27.83953 | 0.0631739 | 94803660000 | -29.83366 | 0.0631739 | 2442077000 | -7.568756 | 0.0631739 | 5146914000 | -4.265193 | 0.0631739 | 39479560000 | -23.60768
0.0501337 | 129480100000 | -24.58312 | 0.0501337 | 98601550000 | -24.37695 | 0.0501337 | 103175600000 | -24.07563 | 0.0501337 | 106048800000 | -26.34176 | 0.0501337 | 99167570000 | -28.45506 | 0.0501337 | 2468749000 | -6.07469 | 0.0501337 | 5346147000 | -3.375217 | 0.0501337 | 42888380000 | -25.6268
0.0398258 | 135131800000 | -22.70401 | 0.0398258 | 103298000000 | -22.53747 | 0.0398258 | 108001500000 | -22.73572 | 0.0398258 | 111772800000 | -25.24697 | 0.0398258 | 105597900000 | -28.43127 | 0.0398258 | 2678285000 | -8.606878 | 0.0398258 | 5676568000 | -5.06223 | 0.0398258 | 48111290000 | -24.75023
0.0316296 | 141356700000 | -21.25707 | 0.0316296 | 108210300000 | -21.43148 | 0.0316296 | 113433000000 | -21.86453 | 0.0316296 | 117661900000 | -24.70778 | 0.0316296 | 111493000000 | -27.76922 | 0.0316296 | 2629845000 | -6.462157 | 0.0316296 | 6079727000 | -4.84078 | 0.0316296 | 53080420000 | -25.11063
0.0251206 | 147582700000 | -20.21724 | 0.0251206 | 113226100000 | -20.44986 | 0.0251206 | 118295700000 | -21.29863 | 0.0251206 | 124072100000 | -24.32899 | 0.0251206 | 120543700000 | -28.70179 | 0.0251206 | 7704642000 | -16.71892 | 0.0251206 | 11610690000 | -10.97664 | 0.0251206 | 59027280000 | -27.33709
0.0199553 | 152778600000 | -19.00261 | 0.0199553 | 119178900000 | -19.94627 | 0.0199553 | 126927200000 | -20.75602 | 0.0199553 | 131783500000 | -24.40811 | 0.0199553 | 128382900000 | -29.2067 | 0.0199553 | 9737583000 | -18.34063 | 0.0199553 | 26240680000 | -29.02993 | 0.0199553 | 69562430000 | -29.47449
0.0158522 | 159508700000 | -18.22564 | 0.0158522 | 125408700000 | -18.95094 | 0.0158522 | 133443700000 | -20.53824 | 0.0158522 | 141042500000 | -24.42527 | 0.0158522 | 138168200000 | -29.34654 | 0.0158522 | 15954740000 | -30.75504 | 0.0158522 | 31757620000 | -43.18255 | 0.0158522 | 81455980000 | -33.50748
0.0125907 | 166262300000 | -17.76539 | 0.0125907 | 131114000000 | -18.97627 | 0.0125907 | 141895200000 | -20.365 | 0.0125907 | 150331200000 | -24.41053 | 0.0125907 | 151419300000 | -30.51388 | 0.0125907 | 27872450000 | -49.0133 | 0.0125907 | 37204990000 | -43.88086 | 0.0125907 | 92089980000 | -33.55823
0.0100011 | 172475300000 | -17.53698 | 0.0100011 | 136001600000 | -18.50493 | 0.0100011 | 151719200000 | -20.63269 | 0.0100011 | 160437900000 | -24.64914 | 0.0100011 | 163214600000 | -30.18614 | 0.0100011 | 30250590000 | -42.94579 | 0.0100011 | 44474690000 | -41.07638 | 0.0100011 | 110309600000 | -35.91114

## HAR P1
###METADATA###
#Title: Optimized EIS Data for System 5EZ + T4.5 HAR P1
#Summary: EIS System 5EZ + T4.5 HAR P1
#Author: Allen Skaja
#Publisher: Bureau of Reclamation
#Date of Publication: 7/27/26
#Link to RISE Catalog Item: https://data.usbr.gov/catalog/8039/item/134171
#Purpose: Electrochemial Impedance Spectroscopy Data for System 5EZ + T4.5 HAR P1
###DATA###
Frequency = Freq |  | ¦Z¦ = Impedance magnitude (Ohm-cm2) |  |  | phi = Phase angle | Surface area = 23cm2
2026-01-20 |  |  | 2026-01-27 |  |  | 2026-02-10 |  |  | 2026-03-04 |  |  | 2026-04-08 |  |  | 2026-05-21 |  |  | 2026-06-29 |  |  | 2026-08-10
Freq | ¦Z¦ | phi | Freq | ¦Z¦ | phi | Freq | ¦Z¦ | phi | Freq | ¦Z¦ | phi | Freq | ¦Z¦ | phi | Freq | ¦Z¦ | phi | Freq | ¦Z¦ | phi | Frequency (Hz) | ¦Z¦ (Ohm-cm^2) | Phase Angle (deg)
100078.1 | 312410.4 | -85.99866 | 100078.1 | 318185.5 | -85.23818 | 100078.1 | 310615.1 | -86.32352 | 100078.1 | 296620.5 | -86.20736 | 100078.1 | 314335.8 | -86.67739 | 100078.1 | 303097.3 | -83.39587 | 100078.1 | 291527.1 | -85.86396 | 100078.1 | 301054.4 | -84.33166
79453.13 | 389081.4 | -85.99114 | 79453.13 | 395570.5 | -85.17981 | 79453.13 | 387183.8 | -86.37558 | 79453.13 | 370182.8 | -86.34748 | 79453.13 | 392395.9 | -86.67903 | 79453.13 | 374887.5 | -83.2221 | 79453.13 | 363012.6 | -85.8228 | 79453.13 | 373625.1 | -84.03954
63140.62 | 484425.2 | -86.07318 | 63140.62 | 490831.5 | -85.12345 | 63140.62 | 482437.7 | -86.43936 | 63140.62 | 461642.7 | -86.5577 | 63140.62 | 489900 | -86.73767 | 63140.62 | 462539.2 | -83.03726 | 63140.62 | 451646.6 | -85.79866 | 63140.62 | 461561.4 | -83.74106
50203.12 | 599889.4 | -86.9093 | 50203.12 | 607149.7 | -85.85782 | 50203.12 | 598819 | -87.27174 | 50203.12 | 574234.3 | -87.08353 | 50203.12 | 609016.9 | -87.13328 | 50203.12 | 575760.5 | -81.38497 | 50203.12 | 560915 | -86.09678 | 50203.12 | 569580.3 | -83.85786
39890.62 | 748366.8 | -86.85946 | 39890.62 | 755696.7 | -85.71062 | 39890.62 | 747975.4 | -87.20703 | 39890.62 | 717696.8 | -87.15514 | 39890.62 | 760222.9 | -87.09858 | 39890.62 | 707356.9 | -81.59095 | 39890.62 | 697959.3 | -86.03164 | 39890.62 | 703729.9 | -83.53433
31640.63 | 934680.4 | -86.80547 | 31640.63 | 941673.8 | -85.59136 | 31640.63 | 935576.6 | -87.16788 | 31640.63 | 897253.2 | -87.20673 | 31640.63 | 950751.6 | -87.07654 | 31640.63 | 871614.4 | -81.84917 | 31640.63 | 870286 | -85.96282 | 31640.63 | 869637.8 | -83.35229
25171.88 | 1165450 | -86.77774 | 25171.88 | 1169309 | -85.48446 | 25171.88 | 1165992 | -87.15577 | 25171.88 | 1121158 | -87.27411 | 25171.88 | 1185926 | -87.09761 | 25171.88 | 1070840 | -82.16858 | 25171.88 | 1082243 | -85.92075 | 25171.88 | 1070926 | -83.23965
20015.62 | 1450958 | -86.78793 | 20015.62 | 1453321 | -85.37754 | 20015.62 | 1455838 | -87.13578 | 20015.62 | 1399128 | -87.29807 | 20015.62 | 1481210 | -87.07441 | 20015.62 | 1318892 | -82.46967 | 20015.62 | 1348058 | -85.84835 | 20015.62 | 1320676 | -83.2198
15890.62 | 1812050 | -86.85156 | 15890.62 | 1811576 | -85.23622 | 15890.62 | 1820874 | -87.18845 | 15890.62 | 1749877 | -87.38387 | 15890.62 | 1851168 | -87.10014 | 15890.62 | 1632019 | -82.92886 | 15890.62 | 1678589 | -85.81999 | 15890.62 | 1628849 | -83.34277
12609.38 | 2265144 | -86.90117 | 12609.38 | 2252438 | -85.05378 | 12609.38 | 2272520 | -87.20266 | 12609.38 | 2189390 | -87.38448 | 12609.38 | 2317441 | -87.19999 | 12609.38 | 2018547 | -83.31737 | 12609.38 | 2094005 | -85.79173 | 12609.38 | 2017542 | -83.44974
10078.13 | 2806656 | -86.88209 | 10078.13 | 2779714 | -84.89017 | 10078.13 | 2821125 | -87.16689 | 10078.13 | 2723675 | -87.50734 | 10078.13 | 2875875 | -87.06124 | 10078.13 | 2487548 | -83.71304 | 10078.13 | 2591344 | -85.63554 | 10078.13 | 2482807 | -83.55358
8015.625 | 3501750 | -87.035 | 8015.625 | 3444311 | -84.85256 | 8015.625 | 3531697 | -87.25753 | 8015.625 | 3403060 | -87.47241 | 8015.625 | 3590219 | -87.19071 | 8015.625 | 3075426 | -84.05857 | 8015.625 | 3221212 | -85.53422 | 8015.625 | 3069226 | -83.69211
6328.125 | 4406603 | -86.92784 | 6328.125 | 4305885 | -84.57687 | 6328.125 | 4433336 | -87.17027 | 6328.125 | 4284016 | -87.26835 | 6328.125 | 4510893 | -86.95891 | 6328.125 | 3855363 | -84.36977 | 6328.125 | 4034124 | -85.53585 | 6328.125 | 3820123 | -83.86604
5015.625 | 5521228 | -87.2073 | 5015.625 | 5331897 | -84.61742 | 5015.625 | 5574492 | -87.35081 | 5015.625 | 5381102 | -87.58522 | 5015.625 | 5649445 | -87.27315 | 5015.625 | 4815643 | -84.65479 | 5015.625 | 5027310 | -85.50966 | 5015.625 | 4762411 | -84.00645
3984.375 | 6888834 | -87.24516 | 3984.375 | 6628694 | -84.70726 | 3984.375 | 6948910 | -87.39198 | 3984.375 | 6700713 | -87.52609 | 3984.375 | 7076314 | -87.29777 | 3984.375 | 5961535 | -85.03428 | 3984.375 | 6263062 | -85.56068 | 3984.375 | 5880229 | -84.07965
3170.956 | 8611440 | -87.2754 | 3170.956 | 8186349 | -84.58143 | 3170.956 | 8660713 | -87.24655 | 3170.956 | 8412518 | -87.59581 | 3170.956 | 8816344 | -87.3192 | 3170.956 | 7428180 | -84.81809 | 3170.956 | 7771378 | -85.28261 | 3170.956 | 7284595 | -84.08385
2527.573 | 10682350 | -87.03954 | 2527.573 | 10102790 | -84.74642 | 2527.573 | 10796110 | -87.30626 | 2527.573 | 10471930 | -87.61283 | 2527.573 | 10983480 | -87.07508 | 2527.573 | 9204515 | -85.27453 | 2527.573 | 9677526 | -85.31295 | 2527.573 | 9052693 | -84.17685
1976.103 | 13615680 | -87.54406 | 1976.103 | 12816080 | -85.09891 | 1976.103 | 13799890 | -87.22435 | 1976.103 | 13310080 | -87.59057 | 1976.103 | 13941860 | -87.29953 | 1976.103 | 11598170 | -84.92137 | 1976.103 | 12149960 | -85.29817 | 1976.103 | 11462830 | -84.3627
1577.524 | 16921250 | -87.42927 | 1577.524 | 15791350 | -85.55094 | 1577.524 | 17086990 | -87.60517 | 1577.524 | 16585070 | -87.71121 | 1577.524 | 17343100 | -87.14629 | 1577.524 | 14430860 | -84.65324 | 1577.524 | 15032540 | -85.29382 | 1577.524 | 14102870 | -84.23208
1265.625 | 20952450 | -87.4823 | 1265.625 | 19485730 | -85.82195 | 1265.625 | 21133380 | -87.47056 | 1265.625 | 20526950 | -87.77007 | 1265.625 | 21440750 | -87.24857 | 1265.625 | 17774770 | -84.79262 | 1265.625 | 18511450 | -85.24411 | 1265.625 | 17340790 | -84.07444
998.264 | 26331520 | -87.54407 | 998.264 | 24271120 | -86.00977 | 998.264 | 26523080 | -87.57796 | 998.264 | 25841410 | -87.52075 | 998.264 | 26953260 | -87.16252 | 998.264 | 22333090 | -84.88688 | 998.264 | 23137230 | -85.25929 | 998.264 | 21720370 | -83.95373
796.875 | 32943710 | -87.28287 | 796.875 | 30348410 | -86.25869 | 796.875 | 33104470 | -87.59508 | 796.875 | 32100740 | -87.56108 | 796.875 | 33585940 | -87.10689 | 796.875 | 27476990 | -85.0399 | 796.875 | 28617010 | -85.29833 | 796.875 | 26816920 | -83.90531
627.7902 | 41381010 | -87.62883 | 627.7902 | 38226130 | -86.49967 | 627.7902 | 42006450 | -87.41647 | 627.7902 | 40870880 | -87.61681 | 627.7902 | 42342560 | -87.29669 | 627.7902 | 34612900 | -85.17241 | 627.7902 | 35857890 | -85.17759 | 627.7902 | 33566480 | -83.38835
505.5147 | 51081950 | -87.44236 | 505.5147 | 46918020 | -86.44434 | 505.5147 | 51527910 | -87.4155 | 505.5147 | 50176420 | -87.70327 | 505.5147 | 52140990 | -87.21186 | 505.5147 | 42489290 | -85.15886 | 505.5147 | 44101640 | -85.23229 | 505.5147 | 41061500 | -83.5166
397.9953 | 64451640 | -87.42928 | 397.9953 | 59111600 | -86.5228 | 397.9953 | 65011300 | -87.39612 | 397.9953 | 63352740 | -87.65842 | 397.9953 | 65739010 | -87.19448 | 397.9953 | 53328050 | -85.1194 | 397.9953 | 55342630 | -85.19168 | 397.9953 | 51416510 | -83.25329
315.5048 | 80735570 | -87.40334 | 315.5048 | 73957540 | -86.60237 | 315.5048 | 81430940 | -87.38934 | 315.5048 | 79425970 | -87.64569 | 315.5048 | 82288320 | -87.1949 | 315.5048 | 66471200 | -85.08477 | 315.5048 | 68996560 | -85.13614 | 315.5048 | 63976270 | -82.95876
252.4038 | 100306800 | -87.39856 | 252.4038 | 91745830 | -86.61624 | 252.4038 | 101084500 | -87.37356 | 252.4038 | 98739850 | -87.59737 | 252.4038 | 102156900 | -87.18571 | 252.4038 | 82144280 | -85.03868 | 252.4038 | 85270910 | -85.06353 | 252.4038 | 78871720 | -82.64188
198.6229 | 126532900 | -87.76573 | 198.6229 | 115647700 | -87.05188 | 198.6229 | 127607300 | -87.74174 | 198.6229 | 124570400 | -87.88277 | 198.6229 | 128810100 | -87.43465 | 198.6229 | 103257400 | -84.3674 | 198.6229 | 106945900 | -85.24748 | 198.6229 | 98694460 | -82.45159
158.3615 | 157770400 | -87.63728 | 158.3615 | 144015700 | -86.97213 | 158.3615 | 159031500 | -87.60989 | 158.3615 | 155385100 | -87.75652 | 158.3615 | 160496400 | -87.3618 | 158.3615 | 127967800 | -84.36876 | 158.3615 | 132568500 | -85.06856 | 158.3615 | 122076800 | -81.77449
125.558 | 197645700 | -87.50761 | 125.558 | 180289300 | -86.87143 | 125.558 | 199337200 | -87.50189 | 125.558 | 194748000 | -87.63077 | 125.558 | 201028200 | -87.27967 | 125.558 | 159434800 | -84.32475 | 125.558 | 165117300 | -84.88028 | 125.558 | 151631100 | -80.90389
100.4464 | 245498200 | -87.41718 | 100.4464 | 223704800 | -86.77626 | 100.4464 | 247609500 | -87.3747 | 100.4464 | 242023200 | -87.51617 | 100.4464 | 249722900 | -87.19752 | 100.4464 | 196956400 | -84.2426 | 100.4464 | 203857100 | -84.68288 | 100.4464 | 186605000 | -79.89337
79.00281 | 310223700 | -87.34962 | 79.00281 | 281655300 | -86.68259 | 79.00281 | 312512900 | -87.31943 | 79.00281 | 305817800 | -87.4136 | 79.00281 | 315335900 | -87.12513 | 79.00281 | 247140200 | -84.07996 | 79.00281 | 255642900 | -84.48355 | 79.00281 | 232949500 | -78.49808
63.3446 | 384185800 | -87.19162 | 63.3446 | 349216100 | -86.55997 | 63.3446 | 387355400 | -87.15366 | 63.3446 | 379099700 | -87.28687 | 63.3446 | 390833100 | -86.98486 | 63.3446 | 304459100 | -83.82659 | 63.3446 | 314796500 | -84.26458 | 63.3446 | 284963800 | -76.91838
49.86702 | 484559100 | -87.02424 | 49.86702 | 439804100 | -86.39452 | 49.86702 | 488607700 | -87.04358 | 49.86702 | 478349400 | -87.14142 | 49.86702 | 492852700 | -86.90589 | 49.86702 | 381616600 | -83.53423 | 49.86702 | 394099300 | -84.01263 | 49.86702 | 353415300 | -74.86239
39.72458 | 603787500 | -86.91675 | 39.72458 | 548087400 | -86.28271 | 39.72458 | 609425000 | -86.8723 | 39.72458 | 596311200 | -86.98722 | 39.72458 | 615083500 | -86.65175 | 39.72458 | 472671000 | -83.16649 | 39.72458 | 488459100 | -83.7894 | 39.72458 | 431984000 | -72.44823
31.6723 | 753945100 | -86.89081 | 31.6723 | 681333000 | -86.16697 | 31.6723 | 759257500 | -86.74589 | 31.6723 | 743128500 | -86.81736 | 31.6723 | 766424900 | -86.45248 | 31.6723 | 583310900 | -82.73146 | 31.6723 | 603105800 | -83.46705 | 31.6723 | 524641200 | -69.46111
24.93351 | 948800000 | -86.52831 | 24.93351 | 858186500 | -85.88961 | 24.93351 | 957025800 | -86.51315 | 24.93351 | 936951900 | -86.59041 | 24.93351 | 968831000 | -86.29166 | 24.93351 | 729722500 | -82.33636 | 24.93351 | 755580600 | -83.1285 | 24.93351 | 636793200 | -65.60121
19.86229 | 1177162000 | -86.3312 | 19.86229 | 1063496000 | -86.09756 | 19.86229 | 1187533000 | -86.71793 | 19.86229 | 1165364000 | -86.65544 | 19.86229 | 1202136000 | -86.19154 | 19.86229 | 899947100 | -81.22968 | 19.86229 | 987244500 | -83.06982 | 19.86229 | 754715500 | -61.71641
15.83615 | 1456953000 | -86.47716 | 15.83615 | 1321998000 | -85.72844 | 15.83615 | 1478913000 | -86.36483 | 15.83615 | 1451794000 | -86.26835 | 15.83615 | 1496254000 | -85.72963 | 15.83615 | 1111739000 | -80.58543 | 15.83615 | 1150859000 | -82.43743 | 15.83615 | 882472400 | -56.88221
12.40079 | 1864071000 | -86.10613 | 12.40079 | 1670912000 | -85.21892 | 12.40079 | 1867722000 | -85.89499 | 12.40079 | 1838432000 | -85.84019 | 12.40079 | 1899038000 | -85.09332 | 12.40079 | 1389947000 | -79.85428 | 12.40079 | 1445359000 | -81.75409 | 12.40079 | 974449500 | -53.15
9.93114 | 2305569000 | -85.62937 | 9.93114 | 2069204000 | -84.75001 | 9.93114 | 2320144000 | -85.44976 | 9.93114 | 2277672000 | -85.39322 | 9.93114 | 2349639000 | -84.45152 | 9.93114 | 1702583000 | -78.96673 | 9.93114 | 1776604000 | -80.97803 | 9.93114 | 1087448000 | -45.45977
7.944915 | 2848366000 | -85.19742 | 7.944915 | 2561911000 | -84.16197 | 7.944915 | 2877041000 | -84.92465 | 7.944915 | 2824548000 | -84.73812 | 7.944915 | 2914753000 | -83.6317 | 7.944915 | 2086257000 | -77.93675 | 7.944915 | 2185180000 | -80.07643 | 7.944915 | 1186085000 | -40.2068
6.317385 | 3551208000 | -84.51536 | 6.317385 | 3183378000 | -83.47462 | 6.317385 | 3583820000 | -84.16821 | 6.317385 | 3519616000 | -84.12975 | 6.317385 | 3627522000 | -82.58751 | 6.317385 | 2564769000 | -76.66845 | 6.317385 | 2697185000 | -78.97094 | 6.317385 | 1255037000 | -36.12153
5.008013 | 4420069000 | -83.98307 | 5.008013 | 3967663000 | -82.67258 | 5.008013 | 4476572000 | -83.43831 | 5.008013 | 4391454000 | -83.27064 | 5.008013 | 4522866000 | -81.41748 | 5.008013 | 3148287000 | -75.09261 | 5.008013 | 3331707000 | -77.62168 | 5.008013 | 1319336000 | -33.0339
3.945707 | 5553731000 | -83.00112 | 3.945707 | 4961503000 | -81.71929 | 3.945707 | 5604113000 | -82.4362 | 3.945707 | 5505009000 | -82.29808 | 3.945707 | 5661713000 | -79.82291 | 3.945707 | 3880045000 | -73.22128 | 3.945707 | 4129752000 | -75.9818 | 3.945707 | 1399100000 | -30.99735
3.158693 | 6864399000 | -82.22831 | 3.158693 | 6107902000 | -80.60335 | 3.158693 | 6912154000 | -81.27491 | 3.158693 | 6784902000 | -81.35241 | 3.158693 | 6961455000 | -78.14274 | 3.158693 | 4688736000 | -71.07315 | 3.158693 | 5030243000 | -74.09598 | 3.158693 | 1565313000 | -30.1677
2.504006 | 8524018000 | -80.99637 | 2.504006 | 7576457000 | -79.32415 | 2.504006 | 8589708000 | -80.03886 | 2.504006 | 8428771000 | -79.97173 | 2.504006 | 8613360000 | -76.08012 | 2.504006 | 5696167000 | -68.58101 | 2.504006 | 6155317000 | -71.79749 | 2.504006 | 1907884000 | -29.54425
1.998082 | 10522240000 | -80.18694 | 1.998082 | 9314969000 | -78.17231 | 1.998082 | 10574410000 | -78.98176 | 1.998082 | 10337060000 | -78.93614 | 1.998082 | 10478850000 | -73.97243 | 1.998082 | 6809302000 | -65.1069 | 1.998082 | 7396343000 | -69.54107 | 1.998082 | 2044506000 | -29.13432
1.584686 | 12992030000 | -78.52907 | 1.584686 | 11474040000 | -76.39393 | 1.584686 | 13061850000 | -77.0689 | 1.584686 | 12732850000 | -77.14174 | 1.584686 | 12804000000 | -70.97421 | 1.584686 | 8109968000 | -61.94958 | 1.584686 | 8913217000 | -66.40738 | 1.584686 | 2079405000 | -29.13612
1.266892 | 15946260000 | -76.90387 | 1.266892 | 14001980000 | -74.40368 | 1.266892 | 15963920000 | -75.027 | 1.266892 | 15535220000 | -75.0245 | 1.266892 | 15393700000 | -67.77968 | 1.266892 | 9495576000 | -58.57065 | 1.266892 | 10561040000 | -63.08876 | 1.266892 | 2171354000 | -29.82668
0.999041 | 19739600000 | -74.55554 | 0.999041 | 17196890000 | -71.90026 | 0.999041 | 19620290000 | -72.4864 | 0.999041 | 19120000000 | -72.71561 | 0.999041 | 18525370000 | -63.80962 | 0.999041 | 11077740000 | -54.74262 | 0.999041 | 12499170000 | -59.2993 | 0.999041 | 2528315000 | -29.52143
0.7923428 | 24071290000 | -71.88997 | 0.7923428 | 20866470000 | -69.27286 | 0.7923428 | 23866280000 | -69.63448 | 0.7923428 | 23247340000 | -69.87004 | 0.7923428 | 21822480000 | -59.88653 | 0.7923428 | 12691470000 | -50.96631 | 0.7923428 | 14483120000 | -55.38618 | 0.7923428 | 2903027000 | -28.95713
0.6334459 | 29196670000 | -69.59963 | 0.6334459 | 25033000000 | -66.21134 | 0.6334459 | 28692140000 | -66.58331 | 0.6334459 | 27796050000 | -66.81984 | 0.6334459 | 25215830000 | -55.83482 | 0.6334459 | 14243650000 | -47.45252 | 0.6334459 | 16477180000 | -51.73069 | 0.6334459 | 3130563000 | -29.17607
0.5040323 | 35117860000 | -66.36134 | 0.5040323 | 29845150000 | -62.79487 | 0.5040323 | 34111450000 | -63.09073 | 0.5040323 | 33151340000 | -63.52647 | 0.5040323 | 28722100000 | -51.74443 | 0.5040323 | 15783900000 | -44.0766 | 0.5040323 | 18494340000 | -48.10534 | 0.5040323 | 3370631000 | -29.45313
0.400641 | 41932300000 | -62.49339 | 0.400641 | 35306440000 | -58.99532 | 0.400641 | 40149390000 | -59.09023 | 0.400641 | 39208590000 | -59.6195 | 0.400641 | 32197790000 | -47.79328 | 0.400641 | 17228160000 | -41.15797 | 0.400641 | 20461380000 | -44.96153 | 0.400641 | 3412128000 | -30.56426
0.316723 | 49611820000 | -58.53025 | 0.316723 | 41208270000 | -54.6637 | 0.316723 | 47004670000 | -55.06611 | 0.316723 | 45725640000 | -55.7595 | 0.316723 | 35627910000 | -44.35714 | 0.316723 | 18633520000 | -38.72563 | 0.316723 | 22362820000 | -42.28948 | 0.316723 | 3673310000 | -29.99116
0.2520161 | 57400560000 | -54.12346 | 0.2520161 | 47242400000 | -50.51723 | 0.2520161 | 53712190000 | -50.85143 | 0.2520161 | 52156130000 | -51.7447 | 0.2520161 | 38673920000 | -41.5569 | 0.2520161 | 20086760000 | -37.34207 | 0.2520161 | 24184760000 | -40.54731 | 0.2520161 | 4752056000 | -25.14958
0.2003205 | 65011350000 | -49.38952 | 0.2003205 | 53521150000 | -46.99036 | 0.2003205 | 60475910000 | -47.3968 | 0.2003205 | 58817200000 | -48.27219 | 0.2003205 | 41927640000 | -40.13801 | 0.2003205 | 21921550000 | -35.94057 | 0.2003205 | 28573130000 | -39.19166 | 0.2003205 | 4832579000 | -24.05438
0.1588983 | 73130780000 | -45.77327 | 0.1588983 | 58979880000 | -42.28594 | 0.1588983 | 66661110000 | -43.0315 | 0.1588983 | 64799490000 | -44.45767 | 0.1588983 | 44619070000 | -38.70979 | 0.1588983 | 23238860000 | -35.41342 | 0.1588983 | 29724250000 | -38.94561 | 0.1588983 | 5671089000 | -21.00601
0.1260081 | 80891380000 | -41.29821 | 0.1260081 | 64632770000 | -38.57697 | 0.1260081 | 72965940000 | -39.65726 | 0.1260081 | 71333050000 | -41.17973 | 0.1260081 | 48077700000 | -38.37266 | 0.1260081 | 24618930000 | -35.27066 | 0.1260081 | 32540240000 | -39.60017 | 0.1260081 | 5703634000 | -19.09901
0.1001603 | 87943660000 | -37.6973 | 0.1001603 | 70096200000 | -35.15825 | 0.1001603 | 78740170000 | -36.76985 | 0.1001603 | 77382720000 | -38.51153 | 0.1001603 | 51930150000 | -38.66485 | 0.1001603 | 26508930000 | -35.7914 | 0.1001603 | 37535690000 | -41.17862 | 0.1001603 | 5682521000 | -16.31428
0.0794492 | 94881170000 | -34.6228 | 0.0794492 | 74823560000 | -32.46814 | 0.0794492 | 84620940000 | -34.35493 | 0.0794492 | 83355740000 | -36.69906 | 0.0794492 | 56479440000 | -39.62235 | 0.0794492 | 28844260000 | -36.52062 | 0.0794492 | 43351210000 | -42.92334 | 0.0794492 | 6345911000 | -14.92607
0.0631739 | 100883200000 | -31.84388 | 0.0631739 | 79540020000 | -30.16386 | 0.0631739 | 90244670000 | -32.73543 | 0.0631739 | 88933410000 | -35.49038 | 0.0631739 | 61727590000 | -40.71571 | 0.0631739 | 31917830000 | -37.41078 | 0.0631739 | 43281170000 | -44.25208 | 0.0631739 | 6588984000 | -12.17073
0.0501337 | 106916200000 | -29.57943 | 0.0501337 | 84302120000 | -28.38627 | 0.0501337 | 95964460000 | -31.44004 | 0.0501337 | 95223340000 | -34.7539 | 0.0501337 | 68174890000 | -42.08425 | 0.0501337 | 35843690000 | -38.56134 | 0.0501337 | 48680830000 | -46.42353 | 0.0501337 | 7028312000 | -11.30805
0.0398258 | 113109100000 | -28.18086 | 0.0398258 | 89159430000 | -27.1544 | 0.0398258 | 102248300000 | -30.7305 | 0.0398258 | 102869300000 | -34.648 | 0.0398258 | 76169360000 | -43.45349 | 0.0398258 | 39973440000 | -39.55516 | 0.0398258 | 54672470000 | -48.29045 | 0.0398258 | 8351515000 | -9.822416
0.0316296 | 119345700000 | -26.46758 | 0.0316296 | 94153940000 | -26.06203 | 0.0316296 | 109302200000 | -30.28924 | 0.0316296 | 111356800000 | -34.92024 | 0.0316296 | 85480600000 | -44.51507 | 0.0316296 | 46295270000 | -40.77178 | 0.0316296 | 61991050000 | -49.02765 | 0.0316296 | 8647184000 | -13.12693
0.0251206 | 125435900000 | -25.45412 | 0.0251206 | 99522530000 | -25.23984 | 0.0251206 | 117014100000 | -29.84172 | 0.0251206 | 121583800000 | -35.41654 | 0.0251206 | 96882220000 | -45.33866 | 0.0251206 | 52120520000 | -41.94612 | 0.0251206 | 71379750000 | -50.6473 | 0.0251206 | 11503070000 | -8.10887
0.0199553 | 131522300000 | -24.73021 | 0.0199553 | 105390500000 | -24.78132 | 0.0199553 | 124816200000 | -29.66698 | 0.0199553 | 132688900000 | -35.55162 | 0.0199553 | 109809400000 | -45.77324 | 0.0199553 | 61127740000 | -41.31926 | 0.0199553 | 81982590000 | -51.14758 | 0.0199553 | 14107880000 | -14.74419
0.0158522 | 137482300000 | -23.96332 | 0.0158522 | 111197000000 | -24.24806 | 0.0158522 | 133985700000 | -29.23109 | 0.0158522 | 145504500000 | -35.78574 | 0.0158522 | 124848600000 | -46.03181 | 0.0158522 | 69965740000 | -40.52037 | 0.0158522 | 94770360000 | -51.92187 | 0.0158522 | 17285140000 | -10.21044
0.0125907 | 143500100000 | -23.38736 | 0.0125907 | 117387700000 | -24.06068 | 0.0125907 | 142798400000 | -29.00047 | 0.0125907 | 159572900000 | -35.68881 | 0.0125907 | 141857100000 | -45.59459 | 0.0125907 | 83649350000 | -40.82692 | 0.0125907 | 111402800000 | -52.44712 | 0.0125907 | 23182510000 | -7.297469
0.0100011 | 149573500000 | -23.04341 | 0.0100011 | 124756800000 | -23.82203 | 0.0100011 | 152383000000 | -28.84725 | 0.0100011 | 175355200000 | -35.78894 | 0.0100011 | 160594400000 | -45.06419 | 0.0100011 | 101319200000 | -42.48629 | 0.0100011 | 128673100000 | -51.72807 | 0.0100011 | 26232770000 | -24.03816

## HAR P2
###METADATA###
#Title: Optimized EIS Data for System 5EZ + T4.5 HAR P2
#Summary: EIS System 5EZ + T4.5 HAR P2
#Author: Allen Skaja
#Publisher: Bureau of Reclamation
#Date of Publication: 7/27/26
#Link to RISE Catalog Item: https://data.usbr.gov/catalog/8039/item/134171
#Purpose: Electrochemial Impedance Spectroscopy Data for System 5EZ + T4.5 HAR P2
###DATA###
Frequency = Freq |  | ¦Z¦ = Impedance magnitude (Ohm-cm2) |  |  | phi = Phase angle | Surface area = 23cm2
2026-01-20 |  |  | 2026-01-27 |  |  | 2026-02-10 |  |  | 2026-03-04 |  |  | 2026-04-08 |  |  | 2026-05-21 |  |  | 2026-06-29 |  |  | 2026-08-10
Freq | ¦Z¦ | phi | Freq | ¦Z¦ | phi | Freq | ¦Z¦ | phi | Freq | ¦Z¦ | phi | Freq | ¦Z¦ | phi | Freq | ¦Z¦ | phi | Freq | ¦Z¦ | phi | Frequency (Hz) | ¦Z¦ | Phi
100078.1 | 400167.4 | -85.46709 | 100078.1 | 372732.9 | -85.37981 | 100078.1 | 384896.7 | -86.39513 | 100078.1 | 386255.7 | -86.82132 | 100078.1 | 374621.3 | -85.87459 | 100078.1 | 362802.7 | -83.06994 | 100078.1 | 375979.7 | -85.89511 | 100078.1 | 351516.9 | -84.48149
79453.13 | 498255.9 | -85.53798 | 79453.13 | 463909.1 | -85.62213 | 79453.13 | 480684.3 | -86.49525 | 79453.13 | 482207.9 | -86.8414 | 79453.13 | 466158.2 | -86.03316 | 79453.13 | 449655.8 | -82.37381 | 79453.13 | 467956.7 | -85.80097 | 79453.13 | 435953.9 | -84.22083
63140.62 | 619848.2 | -85.64329 | 63140.62 | 577997.6 | -85.8372 | 63140.62 | 600004.6 | -86.61229 | 63140.62 | 601710.5 | -86.90434 | 63140.62 | 580503.5 | -86.23505 | 63140.62 | 556060 | -81.58792 | 63140.62 | 582204.7 | -85.6809 | 63140.62 | 539020.3 | -84.00419
50203.12 | 778296.5 | -84.00545 | 50203.12 | 725208.5 | -84.45781 | 50203.12 | 754707.2 | -85.10652 | 50203.12 | 748205.7 | -87.39437 | 50203.12 | 721624.7 | -86.73049 | 50203.12 | 683643.2 | -81.43128 | 50203.12 | 722464.4 | -85.9919 | 50203.12 | 665623.5 | -84.28487
39890.62 | 966544.2 | -84.30143 | 39890.62 | 901203.4 | -84.94141 | 39890.62 | 939576.4 | -85.48151 | 39890.62 | 935001.3 | -87.33033 | 39890.62 | 900459.6 | -86.86776 | 39890.62 | 842916.1 | -80.26491 | 39890.62 | 898992.5 | -85.80078 | 39890.62 | 823941.4 | -84.07944
31640.63 | 1202236 | -84.52078 | 31640.63 | 1124097 | -85.40316 | 31640.63 | 1171943 | -85.81376 | 31640.63 | 1169408 | -87.27707 | 31640.63 | 1125764 | -87.04642 | 31640.63 | 1036473 | -78.9542 | 31640.63 | 1121342 | -85.60471 | 31640.63 | 1020134 | -83.98245
25171.88 | 1494400 | -84.77401 | 25171.88 | 1400623 | -85.78147 | 25171.88 | 1460846 | -86.12896 | 25171.88 | 1460109 | -87.16527 | 25171.88 | 1405998 | -87.11428 | 25171.88 | 1264605 | -77.61484 | 25171.88 | 1393674 | -85.42783 | 25171.88 | 1262015 | -83.90336
20015.62 | 1856063 | -84.96329 | 20015.62 | 1743830 | -86.19342 | 20015.62 | 1823720 | -86.37095 | 20015.62 | 1821414 | -87.20431 | 20015.62 | 1754870 | -87.26803 | 20015.62 | 1536197 | -76.27576 | 20015.62 | 1731004 | -85.27161 | 20015.62 | 1561302 | -83.87147
15890.62 | 2308888 | -85.00168 | 15890.62 | 2179383 | -86.45817 | 15890.62 | 2278993 | -86.47322 | 15890.62 | 2276505 | -87.17977 | 15890.62 | 2197848 | -87.42344 | 15890.62 | 1852437 | -74.89101 | 15890.62 | 2153249 | -85.04249 | 15890.62 | 1933398 | -83.77324
12609.38 | 2872761 | -85.13743 | 12609.38 | 2728294 | -86.67244 | 12609.38 | 2854653 | -86.63443 | 12609.38 | 2850129 | -87.19618 | 12609.38 | 2745930 | -87.51968 | 12609.38 | 2224816 | -73.71761 | 12609.38 | 2682097 | -84.78763 | 12609.38 | 2404049 | -83.81733
10078.13 | 3548774 | -85.19956 | 10078.13 | 3382868 | -87.03497 | 10078.13 | 3535795 | -86.81136 | 10078.13 | 3538866 | -87.08839 | 10078.13 | 3424773 | -87.56941 | 10078.13 | 2635751 | -72.94179 | 10078.13 | 3311629 | -84.56937 | 10078.13 | 2959333 | -83.76437
8015.625 | 4422874 | -85.28416 | 8015.625 | 4247581 | -87.04389 | 8015.625 | 4431438 | -86.95175 | 8015.625 | 4410987 | -87.02449 | 8015.625 | 4273786 | -87.64405 | 8015.625 | 3132058 | -72.75836 | 8015.625 | 4096571 | -84.35532 | 8015.625 | 3660530 | -83.63331
6328.125 | 5509182 | -85.55932 | 6328.125 | 5325173 | -87.37719 | 6328.125 | 5557856 | -86.91894 | 6328.125 | 5546310 | -87.13744 | 6328.125 | 5386617 | -87.63646 | 6328.125 | 3748143 | -72.71985 | 6328.125 | 5103827 | -84.12728 | 6328.125 | 4567937 | -83.38804
5015.625 | 6882030 | -85.60592 | 5015.625 | 6685242 | -87.2873 | 5015.625 | 6964978 | -87.1543 | 5015.625 | 6925680 | -86.82222 | 5015.625 | 6764043 | -87.79002 | 5015.625 | 4475660 | -73.29741 | 5015.625 | 6332550 | -84.00121 | 5015.625 | 5690129 | -83.2418
3984.375 | 8591164 | -85.66689 | 3984.375 | 8390715 | -87.39637 | 3984.375 | 8737899 | -87.27731 | 3984.375 | 8652862 | -87.25141 | 3984.375 | 8446820 | -87.97768 | 3984.375 | 5389475 | -74.00271 | 3984.375 | 7830001 | -83.88362 | 3984.375 | 6985338 | -83.22969
3170.956 | 10685700 | -86.00402 | 3170.956 | 10448380 | -87.25451 | 3170.956 | 10864820 | -87.2215 | 3170.956 | 10805220 | -87.10352 | 3170.956 | 10578550 | -87.75878 | 3170.956 | 6514863 | -74.72362 | 3170.956 | 9670386 | -84.21355 | 3170.956 | 8718747 | -83.19944
2527.573 | 13225810 | -85.87204 | 2527.573 | 13086880 | -87.37079 | 2527.573 | 13511520 | -87.09082 | 2527.573 | 13419060 | -87.07166 | 2527.573 | 13118520 | -87.67837 | 2527.573 | 7899526 | -75.62107 | 2527.573 | 11901640 | -84.33768 | 2527.573 | 10709600 | -82.9577
1976.103 | 16757990 | -86.04169 | 1976.103 | 16573790 | -87.73132 | 1976.103 | 17144660 | -86.92846 | 1976.103 | 17096630 | -86.75602 | 1976.103 | 16766410 | -87.70696 | 1976.103 | 9749777 | -76.20024 | 1976.103 | 14946970 | -84.23847 | 1976.103 | 13470020 | -82.69244
1577.524 | 20781850 | -85.84707 | 1577.524 | 20703980 | -86.97981 | 1577.524 | 21432080 | -86.65715 | 1577.524 | 21241450 | -87.38121 | 1577.524 | 20895040 | -87.87121 | 1577.524 | 11970410 | -76.67854 | 1577.524 | 18510060 | -84.72153 | 1577.524 | 16517970 | -82.41928
1265.625 | 25691430 | -86.00229 | 1265.625 | 25592050 | -87.12559 | 1265.625 | 26458750 | -86.82815 | 1265.625 | 26253750 | -87.25021 | 1265.625 | 25907500 | -87.82938 | 1265.625 | 14614230 | -76.59232 | 1265.625 | 22695750 | -84.90525 | 1265.625 | 20203300 | -82.10051
998.264 | 32203900 | -86.40426 | 998.264 | 32295890 | -87.25762 | 998.264 | 33349120 | -86.92874 | 998.264 | 32959970 | -87.32206 | 998.264 | 32766440 | -87.77214 | 998.264 | 18167800 | -76.12005 | 998.264 | 28430020 | -85.24134 | 998.264 | 25087580 | -81.81053
796.875 | 40215020 | -86.54815 | 796.875 | 40237280 | -87.31557 | 796.875 | 41580940 | -86.85959 | 796.875 | 41230050 | -87.37451 | 796.875 | 40938110 | -88.00764 | 796.875 | 22286420 | -75.28177 | 796.875 | 35306510 | -85.33445 | 796.875 | 30714240 | -81.51874
627.7902 | 50475640 | -86.65817 | 627.7902 | 50550140 | -87.45349 | 627.7902 | 52231190 | -87.06478 | 627.7902 | 51979000 | -87.13456 | 627.7902 | 51376100 | -87.9104 | 627.7902 | 27691320 | -74.00522 | 627.7902 | 44358810 | -85.48688 | 627.7902 | 38324750 | -81.07022
505.5147 | 62300780 | -86.91778 | 505.5147 | 62634500 | -87.58687 | 505.5147 | 64589010 | -87.15395 | 505.5147 | 63873050 | -87.42644 | 505.5147 | 63634650 | -88.0152 | 505.5147 | 33658320 | -72.23526 | 505.5147 | 54405850 | -85.65562 | 505.5147 | 46487950 | -81.02386
397.9953 | 78554740 | -87.04759 | 397.9953 | 79078580 | -87.63152 | 397.9953 | 81430210 | -87.20955 | 397.9953 | 80539200 | -87.45855 | 397.9953 | 80394750 | -88.00771 | 397.9953 | 41549340 | -69.73314 | 397.9953 | 68420550 | -85.75043 | 397.9953 | 57623100 | -80.71002
315.5048 | 98439450 | -87.16048 | 315.5048 | 99214740 | -87.65147 | 315.5048 | 102028700 | -87.21089 | 315.5048 | 100940200 | -87.49008 | 315.5048 | 100981900 | -87.99851 | 315.5048 | 50657650 | -66.63858 | 315.5048 | 85504890 | -85.80877 | 315.5048 | 70923980 | -80.425
252.4038 | 122308600 | -87.2222 | 252.4038 | 123384200 | -87.63405 | 252.4038 | 126666000 | -87.21896 | 252.4038 | 125346400 | -87.489 | 252.4038 | 125466400 | -87.93692 | 252.4038 | 60744860 | -63.00328 | 252.4038 | 105909400 | -85.81472 | 252.4038 | 86547000 | -80.14733
198.6229 | 154683000 | -86.67589 | 198.6229 | 156025100 | -87.03214 | 198.6229 | 160077300 | -86.62882 | 198.6229 | 158199600 | -87.85533 | 198.6229 | 158603600 | -88.16332 | 198.6229 | 72803410 | -58.82983 | 198.6229 | 133200600 | -86.08231 | 198.6229 | 106967200 | -80.16416
158.3615 | 192738000 | -86.84425 | 158.3615 | 194536700 | -87.115 | 158.3615 | 199393100 | -86.73207 | 158.3615 | 197344100 | -87.79781 | 158.3615 | 197972800 | -88.05926 | 158.3615 | 85183340 | -53.85328 | 158.3615 | 165549800 | -85.96806 | 158.3615 | 130644100 | -79.84278
125.558 | 241643800 | -86.95607 | 125.558 | 243832600 | -87.18777 | 125.558 | 249695600 | -86.81877 | 125.558 | 247416400 | -87.73062 | 125.558 | 248534600 | -87.95068 | 125.558 | 98163390 | -48.35179 | 125.558 | 206810000 | -85.82014 | 125.558 | 160203800 | -79.57656
100.4464 | 300232100 | -87.01688 | 100.4464 | 303055000 | -87.22025 | 100.4464 | 310056100 | -86.87635 | 100.4464 | 307590700 | -87.70579 | 100.4464 | 309041000 | -87.86176 | 100.4464 | 110335600 | -42.88525 | 100.4464 | 256112600 | -85.65876 | 100.4464 | 194806600 | -79.38347
79.00281 | 378726600 | -87.07888 | 79.00281 | 383265600 | -87.1355 | 79.00281 | 392323400 | -86.93752 | 79.00281 | 388827500 | -87.63219 | 79.00281 | 390955400 | -87.72383 | 79.00281 | 122446000 | -37.04093 | 79.00281 | 322187800 | -85.47121 | 79.00281 | 240318200 | -79.24833
63.3446 | 470295300 | -87.09803 | 63.3446 | 474850100 | -87.2303 | 63.3446 | 485085900 | -86.94568 | 63.3446 | 482139900 | -87.55758 | 63.3446 | 485015800 | -87.62447 | 63.3446 | 132290800 | -31.93808 | 63.3446 | 397904800 | -85.26158 | 63.3446 | 291725600 | -79.17497
49.86702 | 593592300 | -87.02554 | 49.86702 | 599804600 | -87.1582 | 49.86702 | 612070200 | -86.93385 | 49.86702 | 608801000 | -87.47006 | 49.86702 | 612813500 | -87.45665 | 49.86702 | 140985300 | -26.75499 | 49.86702 | 500119400 | -85.00092 | 49.86702 | 360143100 | -79.0828
39.72458 | 740571100 | -86.99369 | 39.72458 | 748194300 | -87.12113 | 39.72458 | 763570500 | -86.89849 | 39.72458 | 760044500 | -87.42014 | 39.72458 | 765387000 | -87.31821 | 39.72458 | 146981100 | -22.29608 | 39.72458 | 621349100 | -84.68878 | 39.72458 | 440045700 | -79.04397
31.6723 | 923806300 | -86.93544 | 31.6723 | 933869600 | -87.03718 | 31.6723 | 950566600 | -86.86801 | 31.6723 | 947579600 | -87.32353 | 31.6723 | 953277400 | -87.11851 | 31.6723 | 150927300 | -18.36539 | 31.6723 | 770770300 | -84.36741 | 31.6723 | 537800200 | -79.00922
24.93351 | 1164338000 | -86.81942 | 24.93351 | 1176886000 | -86.91019 | 24.93351 | 1199712000 | -86.59922 | 24.93351 | 1197291000 | -87.12019 | 24.93351 | 1205943000 | -86.81457 | 24.93351 | 153972700 | -14.86805 | 24.93351 | 966166300 | -83.88431 | 24.93351 | 665935700 | -78.97538
19.86229 | 1453262000 | -86.17984 | 19.86229 | 1470955000 | -86.04183 | 19.86229 | 1494983000 | -86.00272 | 19.86229 | 1487736000 | -87.36178 | 19.86229 | 1499267000 | -86.8638 | 19.86229 | 155929700 | -12.54888 | 19.86229 | 1197679000 | -83.75005 | 19.86229 | 813117600 | -79.19671
15.83615 | 1807703000 | -85.99049 | 15.83615 | 1833646000 | -86.15488 | 15.83615 | 1867305000 | -85.69987 | 15.83615 | 1859140000 | -86.90852 | 15.83615 | 1872847000 | -86.39425 | 15.83615 | 156853900 | -9.936386 | 15.83615 | 1482143000 | -83.1191 | 15.83615 | 995652400 | -78.88922
12.40079 | 2290005000 | -85.88538 | 12.40079 | 2306587000 | -85.70387 | 12.40079 | 2359325000 | -85.43415 | 12.40079 | 2357345000 | -86.52325 | 12.40079 | 2378925000 | -85.88809 | 12.40079 | 159489700 | -8.111566 | 12.40079 | 1863543000 | -82.32719 | 12.40079 | 1239731000 | -78.55826
9.93114 | 2842761000 | -85.55899 | 9.93114 | 2883354000 | -85.55359 | 9.93114 | 2933073000 | -85.34637 | 9.93114 | 2923506000 | -86.25214 | 9.93114 | 2940912000 | -85.38519 | 9.93114 | 161000400 | -6.711027 | 9.93114 | 2296625000 | -81.37754 | 9.93114 | 1516083000 | -78.17562
7.944915 | 3526069000 | -85.13011 | 7.944915 | 3563774000 | -85.02986 | 7.944915 | 3630599000 | -84.9356 | 7.944915 | 3629360000 | -85.79558 | 7.944915 | 3651438000 | -84.67834 | 7.944915 | 161706000 | -5.657556 | 7.944915 | 2825070000 | -80.33659 | 7.944915 | 1849038000 | -77.65559
6.317385 | 4406092000 | -84.71004 | 6.317385 | 4458508000 | -84.76112 | 6.317385 | 4542535000 | -84.36382 | 6.317385 | 4525657000 | -85.16534 | 6.317385 | 4553739000 | -83.85568 | 6.317385 | 162009400 | -4.269531 | 6.317385 | 3489786000 | -79.12552 | 6.317385 | 2264873000 | -76.89369
5.008013 | 5505379000 | -84.09567 | 5.008013 | 5560796000 | -83.99738 | 5.008013 | 5664653000 | -83.6638 | 5.008013 | 5680989000 | -84.15528 | 5.008013 | 5685296000 | -82.80823 | 5.008013 | 162484800 | -3.165479 | 5.008013 | 4314212000 | -77.63297 | 5.008013 | 2783248000 | -75.81456
3.945707 | 6921468000 | -83.30833 | 3.945707 | 7001782000 | -83.32248 | 3.945707 | 7103683000 | -82.93494 | 3.945707 | 7124223000 | -83.82177 | 3.945707 | 7135513000 | -81.69223 | 3.945707 | 163026500 | -3.118493 | 3.945707 | 5341288000 | -75.82324 | 3.945707 | 3418429000 | -74.82935
3.158693 | 8555380000 | -82.43469 | 3.158693 | 8653859000 | -82.30919 | 3.158693 | 8776809000 | -81.98922 | 3.158693 | 8829391000 | -82.82383 | 3.158693 | 8801001000 | -80.34954 | 3.158693 | 161193000 | -2.039936 | 3.158693 | 6509715000 | -73.98222 | 3.158693 | 4143707000 | -73.53363
2.504006 | 10664900000 | -81.39475 | 2.504006 | 10797150000 | -81.14888 | 2.504006 | 10957530000 | -80.80119 | 2.504006 | 11000730000 | -81.56001 | 2.504006 | 10888900000 | -78.57778 | 2.504006 | 161239700 | -2.027491 | 2.504006 | 7984603000 | -71.63752 | 2.504006 | 5056536000 | -72.09411
1.998082 | 13161890000 | -79.30722 | 1.998082 | 13302420000 | -79.03724 | 1.998082 | 13480520000 | -78.66869 | 1.998082 | 13527710000 | -80.61379 | 1.998082 | 13374020000 | -76.88826 | 1.998082 | 165209900 | -1.613538 | 1.998082 | 9612968000 | -69.26391 | 1.998082 | 6079595000 | -70.74471
1.584686 | 16332360000 | -77.83467 | 1.584686 | 16455450000 | -77.5167 | 1.584686 | 16687770000 | -77.09415 | 1.584686 | 16768440000 | -78.99313 | 1.584686 | 16450400000 | -74.47473 | 1.584686 | 165764100 | -1.63663 | 1.584686 | 11573660000 | -65.94639 | 1.584686 | 7390542000 | -68.95171
1.266892 | 20010310000 | -76.03143 | 1.266892 | 20175200000 | -75.57359 | 1.266892 | 20417110000 | -75.21402 | 1.266892 | 20601370000 | -76.99858 | 1.266892 | 20021090000 | -71.78028 | 1.266892 | 165934700 | -1.217821 | 1.266892 | 13696370000 | -62.42798 | 1.266892 | 8885881000 | -66.93628
0.999041 | 24785870000 | -73.82039 | 0.999041 | 24999080000 | -73.43036 | 0.999041 | 25237140000 | -72.76783 | 0.999041 | 25537620000 | -74.36306 | 0.999041 | 24377600000 | -68.39625 | 0.999041 | 156673200 | -0.9730803 | 0.999041 | 16171760000 | -58.36825 | 0.999041 | 10652030000 | -64.3551
0.7923428 | 30306700000 | -71.16896 | 0.7923428 | 30684410000 | -70.39624 | 0.7923428 | 30780420000 | -70.1771 | 0.7923428 | 31197910000 | -71.87052 | 0.7923428 | 29323430000 | -64.81978 | 0.7923428 | 160309800 | -0.6028355 | 0.7923428 | 18749510000 | -54.2137 | 0.7923428 | 12654690000 | -61.75385
0.6334459 | 36595480000 | -68.14759 | 0.6334459 | 36670720000 | -67.58709 | 0.6334459 | 36903200000 | -67.05609 | 0.6334459 | 37759540000 | -68.17999 | 0.6334459 | 34598830000 | -60.98479 | 0.6334459 | 162877600 | -0.5947697 | 0.6334459 | 21236810000 | -50.12721 | 0.6334459 | 14817650000 | -58.89643
0.5040323 | 43972520000 | -64.53576 | 0.5040323 | 43899130000 | -64.36489 | 0.5040323 | 44180640000 | -63.46745 | 0.5040323 | 45035880000 | -65.25507 | 0.5040323 | 40380340000 | -57.01654 | 0.5040323 | 161473400 | -0.6496927 | 0.5040323 | 23995370000 | -46.4461 | 0.5040323 | 17264550000 | -55.8399
0.400641 | 52071740000 | -60.63734 | 0.400641 | 52087630000 | -60.31436 | 0.400641 | 52246080000 | -59.33458 | 0.400641 | 53523920000 | -61.428 | 0.400641 | 46298140000 | -52.54469 | 0.400641 | 165050900 | -0.3101129 | 0.400641 | 26590750000 | -42.96902 | 0.400641 | 20078530000 | -52.86758
0.316723 | 61179420000 | -56.35547 | 0.316723 | 61181200000 | -56.05253 | 0.316723 | 60975680000 | -55.05628 | 0.316723 | 62665320000 | -57.10059 | 0.316723 | 52349440000 | -48.21953 | 0.316723 | 165665600 | -0.153004 | 0.316723 | 28713680000 | -39.48405 | 0.316723 | 22654300000 | -48.89373
0.2520161 | 70536700000 | -51.86485 | 0.2520161 | 70280090000 | -51.9402 | 0.2520161 | 69843730000 | -50.81094 | 0.2520161 | 72421850000 | -52.65327 | 0.2520161 | 57944110000 | -44.45795 | 0.2520161 | 163589000 | -0.66894 | 0.2520161 | 31594410000 | -37.83368 | 0.2520161 | 25592650000 | -45.68802
0.2003205 | 80942320000 | -46.63311 | 0.2003205 | 80466550000 | -46.64534 | 0.2003205 | 79423770000 | -45.7311 | 0.2003205 | 81112150000 | -48.93224 | 0.2003205 | 62982970000 | -40.80972 | 0.2003205 | 162546700 | -0.52546 | 0.2003205 | 35953010000 | -35.97215 | 0.2003205 | 27937330000 | -42.36923
0.1588983 | 89853330000 | -42.17448 | 0.1588983 | 89789010000 | -42.555 | 0.1588983 | 88057330000 | -41.78024 | 0.1588983 | 90557370000 | -44.7368 | 0.1588983 | 68348300000 | -38.68528 | 0.1588983 | 163176100 | 0.1541284 | 0.1588983 | 37730420000 | -34.67709 | 0.1588983 | 31427910000 | -39.96533
0.1260081 | 98610150000 | -38.19458 | 0.1260081 | 97865970000 | -38.88501 | 0.1260081 | 95841860000 | -38.15554 | 0.1260081 | 99484100000 | -40.98293 | 0.1260081 | 73332150000 | -36.57596 | 0.1260081 | 164391600 | -0.2617423 | 0.1260081 | 41579890000 | -34.88383 | 0.1260081 | 34210450000 | -37.27862
0.1001603 | 106503100000 | -34.52811 | 0.1001603 | 106463700000 | -35.42294 | 0.1001603 | 103805900000 | -35.1119 | 0.1001603 | 107422200000 | -37.82835 | 0.1001603 | 78270600000 | -35.28045 | 0.1001603 | 164763900 | -0.2136808 | 0.1001603 | 47140420000 | -36.24756 | 0.1001603 | 37795100000 | -35.36593
0.0794492 | 113832900000 | -31.55643 | 0.0794492 | 113915800000 | -32.44199 | 0.0794492 | 110689100000 | -32.61756 | 0.0794492 | 115442000000 | -35.02664 | 0.0794492 | 83894990000 | -35.00936 | 0.0794492 | 165917000 | 1.821435 | 0.0794492 | 52350460000 | -36.64107 | 0.0794492 | 41776130000 | -34.59058
0.0631739 | 120312000000 | -28.87243 | 0.0631739 | 121045500000 | -30.22365 | 0.0631739 | 117460200000 | -30.82555 | 0.0631739 | 122313600000 | -32.97502 | 0.0631739 | 89903630000 | -35.05869 | 0.0631739 | 175324500 | -0.2343198 | 0.0631739 | 53319550000 | -38.79481 | 0.0631739 | 45793930000 | -33.56926
0.0501337 | 126592600000 | -26.76373 | 0.0501337 | 127997100000 | -28.0294 | 0.0501337 | 124054800000 | -29.35661 | 0.0501337 | 128949400000 | -31.50256 | 0.0501337 | 96687460000 | -35.73507 | 0.0501337 | 179947600 | -0.2972066 | 0.0501337 | 57914840000 | -39.07943 | 0.0501337 | 51718920000 | -33.96523
0.0398258 | 132840700000 | -24.99948 | 0.0398258 | 134968100000 | -26.64292 | 0.0398258 | 131540300000 | -28.52324 | 0.0398258 | 136242900000 | -30.95401 | 0.0398258 | 105077500000 | -36.67112 | 0.0398258 | 180067700 | -0.6524584 | 0.0398258 | 66504970000 | -44.74183 | 0.0398258 | 56114440000 | -34.74682
0.0316296 | 139494000000 | -23.79738 | 0.0316296 | 141989500000 | -25.59748 | 0.0316296 | 139678400000 | -27.89929 | 0.0316296 | 144437300000 | -30.58056 | 0.0316296 | 115246600000 | -37.65185 | 0.0316296 | 188328800 | -0.2898245 | 0.0316296 | 72389660000 | -42.08869 | 0.0316296 | 61374640000 | -35.14888
0.0251206 | 145219900000 | -22.61836 | 0.0251206 | 149671800000 | -24.63039 | 0.0251206 | 148376700000 | -27.44925 | 0.0251206 | 154809600000 | -30.65093 | 0.0251206 | 126919900000 | -38.77776 | 0.0251206 | 195867900 | -0.4680943 | 0.0251206 | 85811700000 | -48.67144 | 0.0251206 | 69609720000 | -36.77275
0.0199553 | 152171600000 | -21.79718 | 0.0199553 | 157344300000 | -24.16382 | 0.0199553 | 157962400000 | -27.0645 | 0.0199553 | 166053400000 | -30.83112 | 0.0199553 | 141646200000 | -39.92728 | 0.0199553 | 195273800 | -1.32223 | 0.0199553 | 96841640000 | -43.75907 | 0.0199553 | 75442220000 | -36.67985
0.0158522 | 158382500000 | -21.18529 | 0.0158522 | 165781300000 | -23.66996 | 0.0158522 | 168504700000 | -27.02536 | 0.0158522 | 176229600000 | -30.63963 | 0.0158522 | 158399500000 | -40.54282 | 0.0158522 | 191502100 | -0.876446 | 0.0158522 | 104575400000 | -43.00531 | 0.0158522 | 87476320000 | -39.3753
0.0125907 | 165484700000 | -20.61034 | 0.0125907 | 173899300000 | -23.38653 | 0.0125907 | 178669400000 | -26.7202 | 0.0125907 | 188672600000 | -30.81601 | 0.0125907 | 178114000000 | -40.74194 | 0.0125907 | 197179100 | 0.7685172 | 0.0125907 | 125048500000 | -49.20303 | 0.0125907 | 103537600000 | -41.44079
0.0100011 | 172083500000 | -20.4262 | 0.0100011 | 182324700000 | -23.01344 | 0.0100011 | 192558600000 | -26.5686 | 0.0100011 | 200670200000 | -30.68624 | 0.0100011 | 199713700000 | -40.78344 | 0.0100011 | 6943949 | 0.3555897 | 0.0100011 | 153580600000 | -48.16491 | 0.0100011 | 123045400000 | -43.54722

## PRO
###METADATA###
#Title: Optimized EIS Data for System 5EZ + T4.5 PRO
#Summary: EIS System 5EZ + T4.5 PRO
#Author: Allen Skaja
#Publisher: Bureau of Reclamation
#Date of Publication: 7/27/26
#Link to RISE Catalog Item: https://data.usbr.gov/catalog/8039/item/134171
#Purpose: Electrochemial Impedance Spectroscopy Data for System 5EZ + T4.5 PRO
###DATA###
Frequency = Freq |  | ¦Z¦ = Impedance magnitude (Ohm-cm2) |  |  | phi = Phase angle | Surface area = 23cm2
2026-01-21 |  |  | 2026-01-28 |  |  | 2026-02-11 |  |  | 2026-03-06 |  |  | 2026-04-09 |  |  | 2026-05-21 |  |  | 2026-06-30 |  |  | 2026-08-13
Freq | ¦Z¦ | phi | Freq | ¦Z¦ | phi | Freq | ¦Z¦ | phi | Freq | ¦Z¦ | phi | Freq | ¦Z¦ | phi | Freq | ¦Z¦ | phi | Freq | ¦Z¦ | phi | Frequency (Hz) | ¦Z¦ | phi
100078.1 | 392515.3 | -86.14864 | 100078.1 | 320900.7 | -85.06295 | 100078.1 | 340833.6 | -85.47579 | 100078.1 | 308732.3 | -83.98401 | 100078.1 | 313543.7 | -84.07227 | 100078.1 | 350248 | -101.763 | 100078.1 | 266927 | -83.84916 | 100078.1 | 309224.1 | -85.88223
79453.13 | 489295.9 | -86.12136 | 79453.13 | 398203.1 | -84.90015 | 79453.13 | 423278 | -85.24047 | 79453.13 | 382479 | -83.86521 | 79453.13 | 387897.7 | -84.2898 | 79453.13 | 442098.2 | -99.18209 | 79453.13 | 330833.2 | -84.25632 | 79453.13 | 385942.4 | -86.11676
63140.62 | 608451.6 | -86.12148 | 63140.62 | 493651.4 | -84.77594 | 63140.62 | 524509.3 | -85.08214 | 63140.62 | 473241.1 | -83.70906 | 63140.62 | 480505.9 | -84.47685 | 63140.62 | 557617.4 | -96.98409 | 63140.62 | 410716.6 | -84.63552 | 63140.62 | 481772.1 | -86.31911
50203.12 | 764111.4 | -84.50711 | 50203.12 | 610548.9 | -85.1432 | 50203.12 | 648722.3 | -85.44259 | 50203.12 | 590505.9 | -82.04387 | 50203.12 | 595223 | -85.03717 | 50203.12 | 743459.5 | -97.31562 | 50203.12 | 509874.1 | -85.30707 | 50203.12 | 605895.1 | -84.79598
39890.62 | 948272.3 | -84.8149 | 39890.62 | 757552.6 | -84.99375 | 39890.62 | 804170.5 | -85.32921 | 39890.62 | 728155.3 | -82.22709 | 39890.62 | 739505.9 | -85.2067 | 39890.62 | 917320.4 | -95.57723 | 39890.62 | 634667.7 | -85.49695 | 39890.62 | 754439.2 | -85.18738
31640.63 | 1180579 | -85.11588 | 31640.63 | 941814.8 | -84.8845 | 31640.63 | 998179.3 | -85.24754 | 31640.63 | 899866 | -82.49044 | 31640.63 | 921505.2 | -85.37728 | 31640.63 | 1137287 | -93.52751 | 31640.63 | 791661.4 | -85.69282 | 31640.63 | 940724.9 | -85.53103
25171.88 | 1467449 | -85.42733 | 25171.88 | 1167236 | -84.72307 | 25171.88 | 1238106 | -85.31681 | 25171.88 | 1110028 | -82.72327 | 25171.88 | 1146058 | -85.50962 | 25171.88 | 1408449 | -92.34556 | 25171.88 | 985196.8 | -85.83594 | 25171.88 | 1172403 | -85.83277
20015.62 | 1827533 | -85.70208 | 20015.62 | 1446133 | -84.66547 | 20015.62 | 1536910 | -85.2916 | 20015.62 | 1371105 | -82.90014 | 20015.62 | 1425540 | -85.64422 | 20015.62 | 1752666 | -91.37762 | 20015.62 | 1227307 | -85.96795 | 20015.62 | 1461531 | -86.08145
15890.62 | 2280611 | -85.91837 | 15890.62 | 1798367 | -84.56206 | 15890.62 | 1911118 | -85.4145 | 15890.62 | 1697474 | -83.08962 | 15890.62 | 1775136 | -85.73586 | 15890.62 | 2196023 | -90.96172 | 15890.62 | 1529752 | -86.05406 | 15890.62 | 1825160 | -86.21514
12609.38 | 2846610 | -86.04096 | 12609.38 | 2238504 | -84.44088 | 12609.38 | 2381236 | -85.56509 | 12609.38 | 2102683 | -83.24589 | 12609.38 | 2218450 | -85.76272 | 12609.38 | 2753473 | -90.46301 | 12609.38 | 1911183 | -86.11341 | 12609.38 | 2279904 | -86.39751
10078.13 | 3527212 | -86.20623 | 10078.13 | 2759683 | -84.33052 | 10078.13 | 2948084 | -85.52615 | 10078.13 | 2592486 | -83.49404 | 10078.13 | 2748765 | -85.82659 | 10078.13 | 3415624 | -90.1973 | 10078.13 | 2371190 | -86.12158 | 10078.13 | 2825937 | -86.38696
8015.625 | 4397905 | -86.31587 | 8015.625 | 3411027 | -84.22987 | 8015.625 | 3665468 | -85.68962 | 8015.625 | 3206650 | -83.61075 | 8015.625 | 3420919 | -85.74778 | 8015.625 | 4266511 | -89.65408 | 8015.625 | 2952745 | -86.18477 | 8015.625 | 3524861 | -86.60132
6328.125 | 5535859 | -86.58728 | 6328.125 | 4260374 | -84.11072 | 6328.125 | 4577071 | -85.66705 | 6328.125 | 4003032 | -83.56048 | 6328.125 | 4288010 | -85.66513 | 6328.125 | 5376327 | -89.2942 | 6328.125 | 3701804 | -86.29613 | 6328.125 | 4434981 | -86.83964
5015.625 | 6900503 | -86.46735 | 5015.625 | 5300303 | -83.92267 | 5015.625 | 5726846 | -85.63776 | 5015.625 | 4972317 | -83.67007 | 5015.625 | 5356137 | -85.9494 | 5015.625 | 6782872 | -88.98486 | 5015.625 | 4624978 | -86.37548 | 5015.625 | 5545284 | -86.59031
3984.375 | 8645624 | -86.42957 | 3984.375 | 6562988 | -83.94506 | 3984.375 | 7120209 | -85.82195 | 3984.375 | 6176991 | -83.9839 | 3984.375 | 6710346 | -85.66137 | 3984.375 | 8407009 | -88.6776 | 3984.375 | 5774130 | -86.39956 | 3984.375 | 6935816 | -86.67807
3170.956 | 10803440 | -86.2931 | 3170.956 | 8122454 | -84.03367 | 3170.956 | 8865329 | -85.64289 | 3170.956 | 7656123 | -83.65641 | 3170.956 | 8286487 | -85.7456 | 3170.956 | 10665460 | -89.05771 | 3170.956 | 7170490 | -86.49812 | 3170.956 | 8629511 | -87.04814
2527.573 | 13392920 | -86.61625 | 2527.573 | 10031140 | -83.63845 | 2527.573 | 11044520 | -85.73199 | 2527.573 | 9387878 | -83.54037 | 2527.573 | 10310370 | -85.59552 | 2527.573 | 13161420 | -87.6384 | 2527.573 | 8924236 | -86.31055 | 2527.573 | 10768330 | -86.74066
1976.103 | 16887070 | -86.33666 | 1976.103 | 12606260 | -83.67193 | 1976.103 | 14073040 | -85.62788 | 1976.103 | 11785820 | -83.68553 | 1976.103 | 13050970 | -85.42661 | 1976.103 | 16807190 | -88.52329 | 1976.103 | 11344190 | -86.40284 | 1976.103 | 13623070 | -87.59555
1577.524 | 21058530 | -85.80486 | 1577.524 | 15509430 | -83.67252 | 1577.524 | 17314780 | -85.50375 | 1577.524 | 14585440 | -82.71924 | 1577.524 | 16140430 | -85.52523 | 1577.524 | 20991950 | -88.6714 | 1577.524 | 14089240 | -86.51058 | 1577.524 | 17021530 | -86.29012
1265.625 | 25998740 | -85.88566 | 1265.625 | 19030610 | -83.40288 | 1265.625 | 21289980 | -85.55276 | 1265.625 | 17856250 | -82.72167 | 1265.625 | 19917970 | -85.37502 | 1265.625 | 26210880 | -88.57698 | 1265.625 | 17416700 | -86.49807 | 1265.625 | 21006270 | -86.48525
998.264 | 32717370 | -85.97972 | 998.264 | 23763980 | -83.37441 | 998.264 | 26680360 | -85.26646 | 998.264 | 22270340 | -82.73871 | 998.264 | 24951880 | -85.15122 | 998.264 | 32864140 | -88.24604 | 998.264 | 21906800 | -86.36467 | 998.264 | 26520950 | -86.58553
796.875 | 40603930 | -85.90801 | 796.875 | 29196050 | -83.25896 | 796.875 | 33109350 | -84.97484 | 796.875 | 27467530 | -82.7503 | 796.875 | 30854790 | -85.19867 | 796.875 | 41344140 | -88.33566 | 796.875 | 27214070 | -86.33522 | 796.875 | 32874960 | -86.40547
627.7902 | 51216980 | -86.30728 | 627.7902 | 36310030 | -82.99205 | 627.7902 | 41296990 | -84.93425 | 627.7902 | 33975400 | -82.92889 | 627.7902 | 38598940 | -84.90926 | 627.7902 | 51603760 | -87.93651 | 627.7902 | 34126450 | -86.28033 | 627.7902 | 41333660 | -86.77645
505.5147 | 62743720 | -86.16371 | 505.5147 | 44529800 | -82.98231 | 505.5147 | 50836670 | -84.63101 | 505.5147 | 41576590 | -83.10306 | 505.5147 | 47429600 | -84.63362 | 505.5147 | 64076370 | -88.05146 | 505.5147 | 42114830 | -86.21612 | 505.5147 | 51107720 | -86.67132
397.9953 | 78883530 | -86.17057 | 397.9953 | 55529230 | -82.79192 | 397.9953 | 63671840 | -84.37929 | 397.9953 | 51864320 | -83.17778 | 397.9953 | 59411960 | -84.39922 | 397.9953 | 80939060 | -87.93492 | 397.9953 | 53026270 | -86.09375 | 397.9953 | 64433280 | -86.63427
315.5048 | 98581650 | -86.1518 | 315.5048 | 68748960 | -82.62943 | 315.5048 | 79205300 | -84.12241 | 315.5048 | 64335220 | -83.22969 | 315.5048 | 73862380 | -84.20358 | 315.5048 | 101501100 | -87.80084 | 315.5048 | 66325390 | -85.93446 | 315.5048 | 80628690 | -86.60287
252.4038 | 122139900 | -86.14132 | 252.4038 | 84379150 | -82.42217 | 252.4038 | 97545850 | -83.81839 | 252.4038 | 79119680 | -83.27004 | 252.4038 | 91013660 | -83.96105 | 252.4038 | 126125200 | -87.69798 | 252.4038 | 82216540 | -85.74516 | 252.4038 | 100089700 | -86.50212
198.6229 | 153902900 | -85.50529 | 198.6229 | 105049100 | -82.54529 | 198.6229 | 121914000 | -83.86555 | 198.6229 | 98999230 | -82.64712 | 198.6229 | 113812900 | -83.93504 | 198.6229 | 159283900 | -87.96543 | 198.6229 | 103460400 | -85.71146 | 198.6229 | 126381600 | -85.76135
158.3615 | 191174700 | -85.58981 | 158.3615 | 129216900 | -82.2661 | 158.3615 | 150441300 | -83.50394 | 158.3615 | 122119500 | -82.73365 | 158.3615 | 140560100 | -83.63343 | 158.3615 | 198704700 | -87.75138 | 158.3615 | 128609000 | -85.35227 | 158.3615 | 157201400 | -85.74117
125.558 | 238702900 | -85.60157 | 125.558 | 159683200 | -81.97767 | 125.558 | 186535900 | -83.13709 | 125.558 | 151457700 | -82.78615 | 125.558 | 174400500 | -83.32733 | 125.558 | 248945100 | -87.52085 | 125.558 | 160667800 | -84.92312 | 125.558 | 196623300 | -85.66686
100.4464 | 295583800 | -85.65124 | 100.4464 | 195603900 | -81.69448 | 100.4464 | 229162200 | -82.77227 | 100.4464 | 186320100 | -82.80463 | 100.4464 | 214355400 | -83.03874 | 100.4464 | 309211000 | -87.33812 | 100.4464 | 198887600 | -84.44439 | 100.4464 | 243663200 | -85.53572
79.00281 | 371781400 | -85.71242 | 79.00281 | 243159300 | -81.44052 | 79.00281 | 285879200 | -82.39527 | 79.00281 | 232882100 | -82.71664 | 79.00281 | 267165000 | -82.68583 | 79.00281 | 390136900 | -87.11073 | 79.00281 | 250131200 | -83.84514 | 79.00281 | 307102100 | -85.31113
63.3446 | 460345600 | -85.54149 | 63.3446 | 296907900 | -81.17595 | 63.3446 | 350044700 | -82.04635 | 63.3446 | 285790700 | -82.64442 | 63.3446 | 328070800 | -82.3868 | 63.3446 | 483468100 | -86.91193 | 63.3446 | 308701400 | -83.2074 | 63.3446 | 379742900 | -85.08342
49.86702 | 578429900 | -85.44176 | 49.86702 | 368453600 | -80.88927 | 49.86702 | 435849900 | -81.63678 | 49.86702 | 356697800 | -82.48605 | 49.86702 | 408860400 | -82.03158 | 49.86702 | 609100900 | -86.65758 | 49.86702 | 387563000 | -82.41284 | 49.86702 | 477851500 | -84.73145
39.72458 | 719358900 | -85.28137 | 39.72458 | 452563300 | -80.57291 | 39.72458 | 536084700 | -81.20795 | 39.72458 | 440308000 | -82.30847 | 39.72458 | 504094200 | -81.56896 | 39.72458 | 758026700 | -86.46883 | 39.72458 | 480178900 | -81.46581 | 39.72458 | 594082700 | -84.23845
31.6723 | 894222800 | -85.01346 | 31.6723 | 554186500 | -80.29182 | 31.6723 | 658404500 | -80.79084 | 31.6723 | 542896000 | -82.10517 | 31.6723 | 619222900 | -81.148 | 31.6723 | 944178900 | -86.19866 | 31.6723 | 594005200 | -80.33264 | 31.6723 | 736628500 | -83.65905
24.93351 | 1118654000 | -84.85818 | 24.93351 | 687132800 | -79.97668 | 24.93351 | 817457200 | -80.32178 | 24.93351 | 676469400 | -81.69637 | 24.93351 | 771234800 | -80.59053 | 24.93351 | 1188695000 | -85.95328 | 24.93351 | 741316200 | -78.86669 | 24.93351 | 926451600 | -83.00178
19.86229 | 1390390000 | -84.09048 | 19.86229 | 840710700 | -79.55361 | 19.86229 | 1012338000 | -79.92396 | 19.86229 | 833677300 | -80.74756 | 19.86229 | 948119100 | -80.32297 | 19.86229 | 1471119000 | -86.06566 | 19.86229 | 909346100 | -77.38045 | 19.86229 | 1146273000 | -81.48318
15.83615 | 1721906000 | -83.54275 | 15.83615 | 1026095000 | -79.38413 | 15.83615 | 1216807000 | -80.45118 | 15.83615 | 1026508000 | -80.40228 | 15.83615 | 1160269000 | -79.44268 | 15.83615 | 1825101000 | -85.49866 | 15.83615 | 1113991000 | -75.23852 | 15.83615 | 1419605000 | -80.6286
12.40079 | 2168379000 | -83.46483 | 12.40079 | 1285758000 | -78.32402 | 12.40079 | 1554054000 | -79.19925 | 12.40079 | 1283805000 | -79.76071 | 12.40079 | 1438129000 | -78.54098 | 12.40079 | 2309079000 | -84.97384 | 12.40079 | 1376804000 | -72.64381 | 12.40079 | 1780046000 | -79.41415
9.93114 | 2667925000 | -82.83599 | 9.93114 | 1559289000 | -78.06668 | 9.93114 | 1861661000 | -77.3325 | 9.93114 | 1571274000 | -79.08712 | 9.93114 | 1758301000 | -77.6821 | 9.93114 | 2851269000 | -84.43481 | 9.93114 | 1657202000 | -69.90269 | 9.93114 | 2179154000 | -78.16861
7.944915 | 3287708000 | -82.39205 | 7.944915 | 1898646000 | -77.24655 | 7.944915 | 2247805000 | -76.27669 | 7.944915 | 1922637000 | -78.2109 | 7.944915 | 2149908000 | -76.28246 | 7.944915 | 3526077000 | -83.79662 | 7.944915 | 1976486000 | -66.80251 | 7.944915 | 2666458000 | -76.5928
6.317385 | 4059053000 | -81.7642 | 6.317385 | 2323082000 | -76.24528 | 6.317385 | 2744841000 | -75.07931 | 6.317385 | 2361497000 | -77.20279 | 6.317385 | 2625608000 | -74.9316 | 6.317385 | 4376173000 | -83.03031 | 6.317385 | 2335191000 | -63.18033 | 6.317385 | 3262744000 | -74.7354
5.008013 | 5020482000 | -81.06022 | 5.008013 | 2838593000 | -75.13594 | 5.008013 | 3457771000 | -74.78487 | 5.008013 | 2902512000 | -75.90549 | 5.008013 | 3194372000 | -72.8378 | 5.008013 | 5441466000 | -82.23513 | 5.008013 | 2726185000 | -59.35134 | 5.008013 | 3978638000 | -72.60059
3.945707 | 6214506000 | -80.35785 | 3.945707 | 3479011000 | -73.81857 | 3.945707 | 3802682000 | -74.88491 | 3.945707 | 3573012000 | -74.31803 | 3.945707 | 3916879000 | -71.07232 | 3.945707 | 6791638000 | -81.19293 | 3.945707 | 3141086000 | -55.32769 | 3.945707 | 4840145000 | -70.16973
3.158693 | 7579024000 | -79.75564 | 3.158693 | 4186267000 | -72.43412 | 3.158693 | 4745890000 | -68.58836 | 3.158693 | 4324472000 | -72.60451 | 3.158693 | 4679016000 | -68.99655 | 3.158693 | 8321952000 | -80.08179 | 3.158693 | 3532226000 | -51.71922 | 3.158693 | 5773465000 | -67.52802
2.504006 | 9297971000 | -79.06681 | 2.504006 | 5073089000 | -70.85203 | 2.504006 | 5918998000 | -67.42715 | 2.504006 | 5261769000 | -70.56453 | 2.504006 | 5626679000 | -66.48753 | 2.504006 | 10255970000 | -78.83394 | 2.504006 | 3982397000 | -48.65416 | 2.504006 | 6874047000 | -64.74913
1.998082 | 11292580000 | -77.75527 | 1.998082 | 6043700000 | -69.59268 | 1.998082 | 6909871000 | -67.76185 | 1.998082 | 6295241000 | -67.56343 | 1.998082 | 6611921000 | -64.21576 | 1.998082 | 12578470000 | -77.78917 | 1.998082 | 4396382000 | -46.56729 | 1.998082 | 8040341000 | -61.03674
1.584686 | 13783640000 | -77.25838 | 1.584686 | 7255854000 | -67.65291 | 1.584686 | 8248185000 | -65.54772 | 1.584686 | 7517438000 | -65.08867 | 1.584686 | 7788579000 | -61.38333 | 1.584686 | 15424000000 | -76.20587 | 1.584686 | 4863310000 | -44.93179 | 1.584686 | 9323345000 | -58.26562
1.266892 | 16717160000 | -76.92673 | 1.266892 | 8581507000 | -65.67454 | 1.266892 | 9840700000 | -62.44432 | 1.266892 | 8854948000 | -62.42109 | 1.266892 | 8995742000 | -58.75922 | 1.266892 | 18665890000 | -74.50564 | 1.266892 | 5337738000 | -44.08324 | 1.266892 | 10614810000 | -55.84333
0.999041 | 20543760000 | -76.37818 | 0.999041 | 10212730000 | -63.44557 | 0.999041 | 11593030000 | -59.97126 | 0.999041 | 10420460000 | -59.47808 | 0.999041 | 10374810000 | -56.05099 | 0.999041 | 22725880000 | -72.50121 | 0.999041 | 5802666000 | -43.17235 | 0.999041 | 12057320000 | -53.74827
0.7923428 | 24989780000 | -75.75145 | 0.7923428 | 12009150000 | -61.19584 | 0.7923428 | 13144270000 | -59.11924 | 0.7923428 | 12099870000 | -56.63331 | 0.7923428 | 11778040000 | -53.70961 | 0.7923428 | 27431700000 | -70.53643 | 0.7923428 | 6303728000 | -42.66059 | 0.7923428 | 13497540000 | -52.22043
0.6334459 | 30223520000 | -75.30587 | 0.6334459 | 13941110000 | -58.97501 | 0.6334459 | 15446170000 | -55.43844 | 0.6334459 | 13772320000 | -53.83928 | 0.6334459 | 13175490000 | -51.94137 | 0.6334459 | 32664580000 | -68.55286 | 0.6334459 | 7051846000 | -43.58134 | 0.6334459 | 14983440000 | -51.53175
0.5040323 | 36643030000 | -74.45172 | 0.5040323 | 16090860000 | -56.6441 | 0.5040323 | 17347190000 | -54.10159 | 0.5040323 | 15498340000 | -51.08597 | 0.5040323 | 14693980000 | -50.73151 | 0.5040323 | 38694810000 | -66.41965 | 0.5040323 | 8086580000 | -45.49499 | 0.5040323 | 16639220000 | -51.56157
0.400641 | 44538050000 | -73.46109 | 0.400641 | 18461830000 | -54.3909 | 0.400641 | 19628180000 | -52.22674 | 0.400641 | 17405970000 | -49.00678 | 0.400641 | 16314780000 | -50.09699 | 0.400641 | 45595260000 | -64.35161 | 0.400641 | 9395843000 | -47.47022 | 0.400641 | 18549620000 | -52.38943
0.316723 | 53946560000 | -72.68647 | 0.316723 | 21076550000 | -52.25152 | 0.316723 | 22410290000 | -50.18427 | 0.316723 | 19324440000 | -47.15492 | 0.316723 | 18182480000 | -50.24139 | 0.316723 | 53508860000 | -62.27043 | 0.316723 | 11062520000 | -49.09469 | 0.316723 | 20859760000 | -53.94646
0.2520161 | 65167570000 | -71.48445 | 0.2520161 | 23738930000 | -50.19557 | 0.2520161 | 24659710000 | -49.86934 | 0.2520161 | 21233500000 | -45.84756 | 0.2520161 | 20222930000 | -51.00294 | 0.2520161 | 61952840000 | -60.23578 | 0.2520161 | 12999220000 | -50.18942 | 0.2520161 | 23630900000 | -55.90097
0.2003205 | 79395210000 | -69.56121 | 0.2003205 | 26513750000 | -49.34699 | 0.2003205 | 27585420000 | -49.4327 | 0.2003205 | 23889160000 | -45.10602 | 0.2003205 | 22482180000 | -52.45132 | 0.2003205 | 70741650000 | -58.71498 | 0.2003205 | 14358700000 | -47.26929 | 0.2003205 | 27480020000 | -57.39527
0.1588983 | 95423360000 | -68.23756 | 0.1588983 | 29442750000 | -48.12395 | 0.1588983 | 30643950000 | -49.49155 | 0.1588983 | 26090980000 | -45.36434 | 0.1588983 | 25477350000 | -54.14456 | 0.1588983 | 81064090000 | -57.34751 | 0.1588983 | 16702390000 | -44.98265 | 0.1588983 | 31949340000 | -60.00862
0.1260081 | 113998300000 | -66.4412 | 0.1260081 | 32674980000 | -47.25534 | 0.1260081 | 34229240000 | -50.07356 | 0.1260081 | 28844920000 | -46.27004 | 0.1260081 | 29260270000 | -56.20675 | 0.1260081 | 92418240000 | -56.3426 | 0.1260081 | 19401910000 | -42.46295 | 0.1260081 | 37557140000 | -62.5773
0.1001603 | 135821900000 | -64.34849 | 0.1001603 | 36212240000 | -47.26167 | 0.1001603 | 38596890000 | -51.08543 | 0.1001603 | 31671000000 | -46.89358 | 0.1001603 | 33702980000 | -58.33579 | 0.1001603 | 105053900000 | -55.86113 | 0.1001603 | 22511270000 | -40.44195 | 0.1001603 | 44554340000 | -65.00665
0.0794492 | 160325700000 | -62.30568 | 0.0794492 | 40441350000 | -47.41325 | 0.0794492 | 43805430000 | -52.44197 | 0.0794492 | 36166620000 | -49.87451 | 0.0794492 | 39550190000 | -60.47878 | 0.0794492 | 119243800000 | -55.61075 | 0.0794492 | 28801240000 | -38.36619 | 0.0794492 | 53340260000 | -66.99165
0.0631739 | 188739500000 | -60.27963 | 0.0631739 | 45088240000 | -47.94966 | 0.0631739 | 49798390000 | -53.89178 | 0.0631739 | 40097620000 | -50.12613 | 0.0631739 | 46318070000 | -61.94819 | 0.0631739 | 134720200000 | -55.8961 | 0.0631739 | 33430030000 | -37.58965 | 0.0631739 | 64052130000 | -68.68722
0.0501337 | 219743800000 | -57.39799 | 0.0501337 | 50553980000 | -48.84429 | 0.0501337 | 57316210000 | -55.24872 | 0.0501337 | 44997330000 | -50.74884 | 0.0501337 | 55185160000 | -63.75401 | 0.0501337 | 153779000000 | -56.54667 | 0.0501337 | 36862990000 | -36.53205 | 0.0501337 | 77641870000 | -70.11911
0.0398258 | 253720000000 | -55.01084 | 0.0398258 | 57181720000 | -49.6441 | 0.0398258 | 66297570000 | -57.00495 | 0.0398258 | 52441530000 | -52.22941 | 0.0398258 | 65431970000 | -64.8906 | 0.0398258 | 175657300000 | -57.39396 | 0.0398258 | 42232380000 | -33.49464 | 0.0398258 | 94044460000 | -71.12452
0.0316296 | 287670300000 | -51.89489 | 0.0316296 | 65024740000 | -50.72976 | 0.0316296 | 77540900000 | -58.33853 | 0.0316296 | 62024730000 | -54.07561 | 0.0316296 | 78329180000 | -65.92766 | 0.0316296 | 201617400000 | -58.58235 | 0.0316296 | 31843650000 | -21.66292 | 0.0316296 | 114327900000 | -71.95819
0.0251206 | 323894100000 | -48.95024 | 0.0251206 | 74541100000 | -51.79045 | 0.0251206 | 91035690000 | -59.60772 | 0.0251206 | 68686940000 | -53.68092 | 0.0251206 | 92735590000 | -66.37193 | 0.0251206 | 233130900000 | -60.06106 | 0.0251206 | 29372070000 | -4.775571 | 0.0251206 | 139168300000 | -72.37473
0.0199553 | 358694600000 | -46.29578 | 0.0199553 | 85911180000 | -53.07711 | 0.0199553 | 107033700000 | -60.54417 | 0.0199553 | 82342280000 | -56.70912 | 0.0199553 | 111625200000 | -66.82578 | 0.0199553 | 272123500000 | -61.41106 | 0.0199553 | 45619900000 | -16.12213 | 0.0199553 | 168927800000 | -72.5722
0.0158522 | 395987200000 | -44.06925 | 0.0158522 | 103090200000 | -54.29929 | 0.0158522 | 126197500000 | -61.26381 | 0.0158522 | 96609640000 | -58.35062 | 0.0158522 | 130724300000 | -65.78153 | 0.0158522 | 318036800000 | -62.71039 | 0.0158522 | 46423250000 | -17.32338 | 0.0158522 | 205457200000 | -72.74744
0.0125907 | 433234100000 | -42.45316 | 0.0125907 | 122207200000 | -55.18075 | 0.0125907 | 150388000000 | -61.92251 | 0.0125907 | 113782600000 | -56.20093 | 0.0125907 | 160377000000 | -64.53541 | 0.0125907 | 377028900000 | -63.65335 | 0.0125907 | 44983460000 | -17.42639 | 0.0125907 | 249348200000 | -72.61278
0.0100011 | 469017900000 | -41.70041 | 0.0100011 | 151557900000 | -56.23162 | 0.0100011 | 180460800000 | -62.09473 | 0.0100011 | 135235100000 | -59.27193 | 0.0100011 | 189073400000 | -63.89421 | 0.0100011 | 451294400000 | -64.59267 | 0.0100011 | 39771870000 | -4.399367 | 0.0100011 | 302666500000 | -72.06414